## Sheet1
型号 | 电感量(μH) | L (mm) | W (mm) | T (mm) | 标称阻抗（Ω） | 直流电阻RDC（Ω）max | 测试频率(MHz) | 测试电压（mV） | 偏差范围 | 额定电流(mA) | 尺寸(inch) | 应用场景 | 生产状态
ABW321609U152T |  | 3.2±0.20 | 1.6±0.20 | 0.9±0.20 | 1500 | 0.45 | 50 | 50 | ±25% | 500
ABW201209U152T |  | 2.0±0.20 | 1.2±0.20 | 0.9±0.20 | 1500 | 0.5 | 100 | 50 | ±25% | 300
ABW201209U122T |  | 2.0±0.20 | 1.2±0.20 | 0.9±0.20 | 1200 | 0.45 | 100 | 50 | ±25% | 500
ABW321609U122T |  | 3.2±0.20 | 1.6±0.20 | 0.9±0.20 | 1200 | 0.35 | 100 | 50 | ±25% | 1000 | 1206 | automotive
ABW201209U102T |  | 2.0±0.20 | 1.2±0.20 | 0.9±0.20 | 1000 | 0.3 | 100 | 50 | ±25% | 800
ABW321609U102T |  | 3.2±0.20 | 1.6±0.20 | 0.9±0.20 | 1000 | 0.25 | 100 | 50 | ±25% | 2000
ABW160808U102T |  | 1.6±0.20 | 0.8±0.20 | 0.8±0.20 | 1000 | 0.55 | 100 | 50 | ±25% | 500
ABW100505U102T |  | 1.0±0.15 | 0.5±0.15 | 0.5±0.15 | 1000 | 1 | 100 | 50 | ±25% | 200
ABW201209U801T |  | 2.0±0.20 | 1.2±0.20 | 0.9±0.20 | 800 | 0.3 | 100 | 50 | ±25% | 800
ABW160808U801T |  | 1.6±0.20 | 0.8±0.20 | 0.8±0.20 | 800 | 0.55 | 100 | 50 | ±25% | 500
ABW321609U801T |  | 3.2±0.20 | 1.6±0.20 | 0.9±0.20 | 800 | 0.25 | 100 | 50 | ±25% | 2000
ABW100505U801T |  | 1.0±0.15 | 0.5±0.15 | 0.5±0.15 | 800 | 0.9 | 100 | 50 | ±25% | 200
ABW100505U601T |  | 1.0±0.15 | 0.5±0.15 | 0.5±0.15 | 600 | 0.7 | 100 | 50 | ±25% | 200
ABW160808U601T |  | 1.6±0.20 | 0.8±0.20 | 0.8±0.20 | 600 | 0.3 | 100 | 50 | ±25% | 1000
ABW321609U601T |  | 3.2±0.20 | 1.6±0.20 | 0.9±0.20 | 600 | 0.2 | 100 | 50 | ±25% | 2000
ABW201209U601T |  | 2.0±0.20 | 1.2±0.20 | 0.9±0.20 | 600 | 0.25 | 100 | 50 | ±25% | 1500
ABW201209U501T |  | 2.0±0.20 | 1.2±0.20 | 0.9±0.20 | 500 | 0.25 | 100 | 50 | ±25% | 1500
ABW100505U501T |  | 1.0±0.15 | 0.5±0.15 | 0.5±0.15 | 500 | 0.65 | 100 | 50 | ±25% | 200
ABW321609U501T |  | 3.2±0.20 | 1.6±0.20 | 0.9±0.20 | 500 | 0.2 | 100 | 50 | ±25% | 2000
ABW160808U501T |  | 1.6±0.20 | 0.8±0.20 | 0.8±0.20 | 500 | 0.3 | 100 | 50 | ±25% | 1000
ABW321609U301T |  | 3.2±0.20 | 1.6±0.20 | 0.9±0.20 | 300 | 0.15 | 100 | 50 | ±25% | 2000
ABW100505U301T |  | 1.0±0.15 | 0.5±0.15 | 0.5±0.15 | 300 | 0.5 | 100 | 50 | ±25% | 300
ABW160808U301T |  | 1.6±0.20 | 0.8±0.20 | 0.8±0.20 | 300 | 0.25 | 100 | 50 | ±25% | 1000
ABW201209U301T |  | 2.0±0.20 | 1.2±0.20 | 0.9±0.20 | 300 | 0.2 | 100 | 50 | ±25% | 2000
ABW160808U221T |  | 1.6±0.20 | 0.8±0.20 | 0.8±0.20 | 220 | 0.2 | 100 | 50 | ±25% | 1000
ABW321609U221T |  | 3.2±0.20 | 1.6±0.20 | 0.9±0.20 | 220 | 0.12 | 100 | 50 | ±25% | 2500
ABW201209U221T |  | 2.0±0.20 | 1.2±0.20 | 0.9±0.20 | 220 | 0.15 | 100 | 50 | ±25% | 2000
ABW100505U221T |  | 1.0±0.15 | 0.5±0.15 | 0.5±0.15 | 220 | 0.4 | 100 | 50 | ±25% | 300 | 0402 | automotive
ABW201209U201T |  | 2.0±0.20 | 1.2±0.20 | 0.9±0.20 | 200 | 0.15 | 100 | 50 | ±25% | 2000 | 0805 | automotive
ABW100505U201T |  |  |  | U | [6 empty] | 0402 | automotive
ABW201209U181T |  | 2.0±0.20 | 1.2±0.20 | 0.9±0.20 | 180 | 0.15 | 100 | 50 | ±25% | 2000
ABW160808U181T |  | 1.6±0.20 | 0.8±0.20 | 0.8±0.20 | 180 | 0.2 | 100 | 50 | ±25% | 1000
ABW321609U181T |  | 3.2±0.20 | 1.6±0.20 | 0.9±0.20 | 180 | 0.12 | 100 | 50 | ±25% | 2500
ABW100505U181T |  | 1.0±0.15 | 0.5±0.15 | 0.5±0.15 | 180 | 0.4 | 100 | 50 | ±25% | 300 | 0402 | automotive
ABW160808U151T |  | 1.6±0.20 | 0.8±0.20 | 0.8±0.20 | 150 | 0.2 | 100 | 50 | ±25% | 1000
ABW201209U151T |  | 2.0±0.20 | 1.2±0.20 | 0.9±0.20 | 150 | 0.1 | 100 | 50 | ±25% | 2000
ABW321609U151T |  | 3.2±0.20 | 1.6±0.20 | 0.9±0.20 | 150 | 0.12 | 100 | 50 | ±25% | 2500
ABW100505U151T |  | 1.0±0.15 | 0.5±0.15 | 0.5±0.15 | 150 | 0.25 | 100 | 50 | ±25% | 450 | 0402 | automotive
ABW321609U121T |  | 3.2±0.20 | 1.6±0.20 | 0.9±0.20 | 120 | 0.07 | 100 | 50 | ±25% | 3000
ABW160808U121T |  | 1.6±0.20 | 0.8±0.20 | 0.8±0.20 | 120 | 0.15 | 100 | 50 | ±25% | 1000
ABW201209U121T |  | 2.0±0.20 | 1.2±0.20 | 0.9±0.20 | 120 | 0.1 | 100 | 50 | ±25% | 2000
ABW100505U121T |  | 1.0±0.15 | 0.5±0.15 | 0.5±0.15 | 120 | 0.25 | 100 | 50 | ±25% | 450
ABW321609U101T |  | 3.2±0.20 | 1.6±0.20 | 0.9±0.20 | 100 | 0.07 | 100 | 50 | ±25% | 3000
ABW160808U101T |  | 1.6±0.20 | 0.8±0.20 | 0.8±0.20 | 100 | 0.15 | 100 | 50 | ±25% | 1000
ABW100505U101T |  | 1.0±0.15 | 0.5±0.15 | 0.5±0.15 | 100 | 0.2 | 100 | 50 | ±25% | 450
ABW201209U101T |  | 2.0±0.20 | 1.2±0.20 | 0.9±0.20 | 100 | 0.1 | 100 | 50 | ±25% | 2500 | 0805 | automotive
ABW160808U800T |  | 1.6±0.20 | 0.8±0.20 | 0.8±0.20 | 80 | 0.15 | 100 | 50 | ±25% | 1000
ABW201209U800T |  | 2.0±0.20 | 1.2±0.20 | 0.9±0.20 | 80 | 0.08 | 100 | 50 | ±25% | 2500
ABW321609U800T |  | 3.2±0.20 | 1.6±0.20 | 0.9±0.20 | 80 | 0.07 | 100 | 50 | ±25% | 3000
ABW100505U800T |  | 1.0±0.15 | 0.5±0.15 | 0.5±0.15 | 80 | 0.2 | 100 | 50 | ±25% | 450 | 0402 | automotive
ABW100505U750T |  | 1.0±0.15 | 0.5±0.15 | 0.5±0.15 | 75 | 0.2 | 100 | 50 | ±25% | 450 | 0402 | automotive
ABW321609U700T |  | 3.2±0.20 | 1.6±0.20 | 0.9±0.20 | 70 | 0.07 | 100 | 50 | ±25% | 3000 | 1206 | automotive
ABW201209U700T |  | 2.0±0.20 | 1.2±0.20 | 0.9±0.20 | 70 | 0.08 | 100 | 50 | ±25% | 2500 | 0805 | automotive
ABW160808U700T |  | 1.6±0.20 | 0.8±0.20 | 0.8±0.20 | 70 | 0.15 | 100 | 50 | ±25% | 1000 | 0603 | automotive
ABW100505U700T |  | 1.0±0.15 | 0.5±0.15 | 0.5±0.15 | 70 | 0.2 | 100 | 50 | ±25% | 450 | 0402 | automotive
ABW321609U600T |  | 3.2±0.20 | 1.6±0.20 | 0.9±0.20 | 60 | 0.07 | 100 | 50 | ±25% | 3000
ABW201209U600T |  | 2.0±0.20 | 1.2±0.20 | 0.9±0.20 | 60 | 0.06 | 100 | 50 | ±25% | 3000
ABW100505U600T |  | 1.0±0.15 | 0.5±0.15 | 0.5±0.15 | 60 | 0.15 | 100 | 50 | ±25% | 600
ABW160808U600T |  | 1.6±0.20 | 0.8±0.20 | 0.8±0.20 | 60 | 0.12 | 100 | 50 | ±25% | 1000 | 0603 | automotive
ABW321609U500T |  | 3.2±0.20 | 1.6±0.20 | 0.9±0.20 | 50 | 0.07 | 100 | 50 | ±25% | 3000 | 1206 | automotive
ABW160808U500T |  | 1.6±0.20 | 0.8±0.20 | 0.8±0.20 | 50 | 0.12 | 100 | 50 | ±25% | 1000 | 0603 | automotive
ABW100505U500T |  | 1.0±0.15 | 0.5±0.15 | 0.5±0.15 | 50 | 0.15 | 100 | 50 | ±25% | 600 | 0402 | automotive
ABW201209U360T |  | 2.0±0.20 | 1.2±0.20 | 0.9±0.20 | 36 | 0.06 | 100 | 50 | ±25% | 3000 | 0805 | automotive
ABW100505U360T |  | 1.0±0.15 | 0.5±0.15 | 0.5±0.15 | 36 | 0.15 | 100 | 50 | ±25% | 600 | 0402 | automotive
ABW201209U310T |  | 2.0±0.20 | 1.2±0.20 | 0.9±0.20 | 31 | 0.05 | 100 | 50 | ±25% | 3000
ABW160808U310T |  | 1.6±0.20 | 0.8±0.20 | 0.8±0.20 | 31 | 0.08 | 100 | 50 | ±25% | 1000
ABW100505U310T |  | 1.0±0.15 | 0.5±0.15 | 0.5±0.15 | 31 | 0.08 | 100 | 50 | ±25% | 700
ABW321609U310T |  | 3.2±0.20 | 1.6±0.20 | 0.9±0.20 | 31 | 0.07 | 100 | 50 | ±25% | 3000
ABW321609U300T |  | 3.2±0.20 | 1.6±0.20 | 0.9±0.20 | 30 | 0.07 | 100 | 50 | ±25% | 3000 | 1206 | automotive
ABW201209U300T |  | 2.0±0.20 | 1.2±0.20 | 0.9±0.20 | 30 | 0.05 | 100 | 50 | ±25% | 3000 | 0805 | automotive
ABW160808U300T |  | 1.6±0.20 | 0.8±0.20 | 0.8±0.20 | 30 | 0.08 | 100 | 50 | ±25% | 1000 | 0603 | automotive
ABW321609U280T |  | 3.2±0.20 | 1.6±0.20 | 0.9±0.20 | 28 | 0.07 | 100 | 50 | ±25% | 3000 | 1206 | automotive
ABW100505U260T |  | 1.0±0.15 | 0.5±0.15 | 0.5±0.15 | 26 | 0.06 | 100 | 50 | ±25% | 700
ABW321609U260T |  | 3.2±0.20 | 1.6±0.20 | 0.9±0.20 | 26 | 0.05 | 100 | 50 | ±25% | 3000
ABW160808U260T |  | 1.6±0.20 | 0.8±0.20 | 0.8±0.20 | 26 | 0.08 | 100 | 50 | ±25% | 1000
ABW321609U190T |  | 3.2±0.20 | 1.6±0.20 | 0.9±0.20 | 19 | 0.05 | 100 | 50 | 12～25Ω | 3000
ABW100505U190T |  | 1.0±0.15 | 0.5±0.15 | 0.5±0.15 | 19 | 0.06 | 100 | 50 | 12～25Ω | 700
ABW160808U190T |  | 1.6±0.20 | 0.8±0.20 | 0.8±0.20 | 19 | 0.08 | 100 | 50 | 12～25Ω | 1000
ABW201209U190T |  | 2.0±0.20 | 1.2±0.20 | 0.9±0.20 | 19 | 0.03 | 100 | 50 | 12～25Ω | 3000 | 0805 | automotive
ABW321609U150T |  | 3.2±0.20 | 1.6±0.20 | 0.9±0.20 | 15 | 0.05 | 100 | 50 | 9～21Ω | 3000 | 1206 | automotive
ABW201209U150T |  | 2.0±0.20 | 1.2±0.20 | 0.9±0.20 | 15 | 0.03 | 100 | 50 | 9～21Ω | 3000 | 0805 | automotive
ABW160808U150T |  | 1.6±0.20 | 0.8±0.20 | 0.8±0.20 | 15 | 0.08 | 100 | 50 | 9～21Ω | 1000 | 0603 | automotive
ABW100505U150T |  | 1.0±0.15 | 0.5±0.15 | 0.5±0.15 | 15 | 0.04 | 100 | 50 | 9～21Ω | 800 | 0402 | automotive
ABW160808U110T |  | 1.6±0.20 | 0.8±0.20 | 0.8±0.20 | 11 | 0.08 | 100 | 50 | 7～15Ω | 1000
ABW201209U110T |  | 2.0±0.20 | 1.2±0.20 | 0.9±0.20 | 11 | 0.03 | 100 | 50 | 7～15Ω | 3000
ABW321609U110T |  | 3.2±0.20 | 1.6±0.20 | 0.9±0.20 | 11 | 0.05 | 100 | 50 | 7～15Ω | 4000
ABW100505U110T |  | 1.0±0.15 | 0.5±0.15 | 0.5±0.15 | 11 | 0.04 | 100 | 50 | 7～15Ω | 800 | 0402 | automotive
ABW321609U090T |  | 3.2±0.20 | 1.6±0.20 | 0.9±0.20 | 9 | 0.05 | 100 | 50 | 5～13Ω | 4000
ABW201209U090T |  | 2.0±0.20 | 1.2±0.20 | 0.9±0.20 | 9 | 0.03 | 100 | 50 | 5～13Ω | 3000 | 0805 | automotive
ABW160808U090T |  | 1.6±0.20 | 0.8±0.20 | 0.8±0.20 | 9 | 0.08 | 100 | 50 | 5～13Ω | 1000 | 0603 | automotive
ABW100505U090T |  | 1.0±0.15 | 0.5±0.15 | 0.5±0.15 | 9 | 0.04 | 100 | 50 | 5～13Ω | 800 | 0402 | automotive
ABW100505U070T |  | 1.0±0.15 | 0.5±0.15 | 0.5±0.15 | 7 | 0.04 | 100 | 50 | 0～11Ω | 800
ABW321609U070T |  | 3.2±0.20 | 1.6±0.20 | 0.9±0.20 | 7 | 0.04 | 100 | 50 | 0～11Ω | 4000 | 1206 | automotive
ABW201209U070T |  | 2.0±0.20 | 1.2±0.20 | 0.9±0.20 | 7 | 0.03 | 100 | 50 | 0～11Ω | 3000 | 0805 | automotive
ABW160808U070T |  | 1.6±0.20 | 0.8±0.20 | 0.8±0.20 | 7 | 0.08 | 100 | 50 | 0～11Ω | 1000 | 0603 | automotive
ABW321609U050T |  | 3.2±0.20 | 1.6±0.20 | 0.9±0.20 | 5 | 0.04 | 100 | 50 | 0～15Ω | 4000
ABW201209U050T |  | 2.0±0.20 | 1.2±0.20 | 0.9±0.20 | 5 | 0.03 | 100 | 50 | 0～15Ω | 3000
ABW160808U050T |  | 1.6±0.20 | 0.8±0.20 | 0.8±0.20 | 5 | 0.08 | 100 | 50 | 0～15Ω | 1000 | 0603 | automotive
ABW100505U050T |  | 1.0±0.15 | 0.5±0.15 | 0.5±0.15 | 5 | 0.04 | 100 | 50 | 0～15Ω | 800 | 0402 | automotive
ABW321609U000T |  | 3.2±0.20 | 1.6±0.20 | 0.9±0.20 | 0 | 0.04 | 100 | 50 | 0～15Ω | 4000 | 1206 | automotive
ABW201209U000T |  | 2.0±0.20 | 1.2±0.20 | 0.9±0.20 | 0 | 0.03 | 100 | 50 | 0～15Ω | 3000 | 0805 | automotive
ABW160808U000T |  | 1.6±0.20 | 0.8±0.20 | 0.8±0.20 | 0 | 0.08 | 100 | 50 | 0～15Ω | 1000 | 0603 | automotive
ABW100505U000T |  | 1.0±0.15 | 0.5±0.15 | 0.5±0.15 | 0 | 0.04 | 100 | 50 | 0～15Ω | 800 | 0402 | automotive