## Sheet1
型号 | 容量 | 温度特性 | 额定电压 | 公差 | 尺寸(inch) | 长度 | 宽度 | 厚度 | 应用场景 | 生产状态 | 是否车规 | 包装方式
5081X225M6R3JT | 2.2μF | X5R | 6.3V | ±20% | 5081 | 2.00±0.20mm | 1.25±0.20mm | 0.80±0.20mm |  |  | 0 | 编带包装
5081X225M6R3NT | 2.2μF | X5R | 6.3V | ±20% | 5081 | 2.00mm±0.20mm | 1.25±0.20mm | 0.80±0.20mm |  |  | 0 | 编带包装
3061B225M6R3JT | 2.2μF | X7R | 6.3V | ±20% | 3061 | 1.60±0.10mm | 0.80±0.10mm | 0.60±0.10mm |  |  | 0 | 编带包装
3061X225M6R3JT | 2.2μF | X5R | 6.3V | ±20% | 3061 | 1.60mm±0.10mm | 0.80±0.10mm | 0.60±0.10mm |  |  | 0 | 编带包装
5081X225M6R3NB | 2.2μF | X5R | 6.3V | ±20% | 5081 | 2.00mm±0.20mm | 1.25±0.20mm | 0.80±0.20mm |  | production | 0 | 散包装
5081X225M6R3JB | 2.2μF | X5R | 6.3V | ±20% | 5081 | 2.00±0.20mm | 1.25±0.20mm | 0.80±0.20mm |  | production | 0 | 编带包装
6121B155M500NT | 1.5μF | X7R | 50V | ±20% | 6121 |  |  | 1.00±0.20mm |  | production | 0 | 编带包装
6121B155M500NB | 1.5μF | X7R | 50V | ±20% | 6121 |  |  | 1.00±0.20mm |  | production | 0 | 散包装
5081X105M160JT | 1μF | X5R | 16V | ±20% | 5081 | 2.00±0.20mm | 1.25±0.20mm | 0.80±0.20mm |  |  | 0 | 编带包装
5081X105M100JT | 1μF | X5R | 10V | ±20% | 5081 | 2.00±0.20mm | 1.25±0.20mm | 0.80±0.20mm |  |  | 0 | 编带包装
3061X105M6R3JT | 1μF | X5R | 6.3V | ±20% | 3061 | 1.60±0.10mm | 0.80±0.10mm | 0.60±0.10mm |  |  | 0 | 编带包装
3061DS105M6R3IB | 1μF | X6S | 6.3V | ±20% | 3061 | 1.60±0.10mm | 0.80±0.10mm | 0.60±0.10mm |  |  | 0 | 编带包装
3061DS105M6R3IT | 1μF | X6S | 6.3V | ±20% | 3061 | 1.60±0.10mm | 0.80±0.10mm | 0.60±0.10mm |  |  | 0 | 编带包装
6121B105M500NT | 1μF | X7R | 50V | ±20% | 6121 |  |  | 1.00±0.20mm |  | production | 0 | 编带包装
5081B105M160NT | 1μF | X7R | 16V | ±20% | 5081 |  |  | 0.80±0.20mm |  | production | 0 | 编带包装
3061DS105M6R3NT | 1μF | X6S | 6.3V | ±20% | 3061 |  |  | 0.60±0.10mm |  | production | 0 | 编带包装
3061X105M6R3NT | 1μF | X5R | 6.3V | ±20% | 3061 |  |  | 0.60±0.10mm |  | production | 0 | 编带包装
6121B105M500NB | 1μF | X7R | 50V | ±20% | 6121 |  |  | 1.00±0.20mm |  | production | 0 | 散包装
5081B105M160NB | 1μF | X7R | 16V | ±20% | 5081 |  |  | 0.80±0.20mm |  | production | 0 | 散包装
5081X105M160JB | 1μF | X5R | 16V | ±20% | 5081 | 2.00±0.20mm | 1.25±0.20mm | 0.80±0.20mm |  | production | 0 | 编带包装
5081X105M100JB | 1μF | X5R | 10V | ±20% | 5081 | 2.00±0.20mm | 1.25±0.20mm | 0.80±0.20mm |  | production | 0 | 编带包装
3061X105M6R3NB | 1μF | X5R | 6.3V | ±20% | 3061 |  |  | 0.60±0.10mm |  | production | 0 | 散包装
3061DS105M6R3NB | 1μF | X6S | 6.3V | ±20% | 3061 |  |  | 0.60±0.10mm |  | production | 0 | 散包装
3061X105M6R3JB | 1μF | X5R | 6.3V | ±20% | 3061 | 1.60±0.10mm | 0.80±0.10mm | 0.60±0.10mm |  | production | 0 | 编带包装
6121B474M250NT | 470nF | X7R | 25V | ±20% | 6121 | 3.20mm±0.20mm | 1.60±0.20mm | 1.00±0.20mm |  |  | 0 | 编带包装
5081BS474M160IT | 470nF | X7S | 16V | ±20% | 5081 | 2.00±0.20mm | 1.25±0.20mm | 0.80±0.20mm |  |  | 0 | 编带包装
5081B474M160IT | 470nF | X7R | 16V | ±20% | 5081 |  |  | 0.80±0.20mm |  |  | 0
5081B474M160IB | 470nF | X7R | 16V | ±20% | 5081 |  |  | 0.80±0.20mm |  |  | 0
5081B474M160NT | 470nF | X7R | 16V | ±20% | 5081 |  |  | 0.80±0.20mm |  | production | 0 | 编带包装
3061X474M6R3NT | 470nF | X5R | 6.3V | ±20% | 3061 |  |  | 0.60±0.10mm |  | production | 0 | 编带包装
6121B474M250NB | 470nF | X7R | 25V | ±20% | 6121 | 3.20mm±0.20mm | 1.60±0.20mm | 1.00±0.20mm |  | production | 0 | 散包装
5081BS474M160IB | 470nF | X7S | 16V | ±20% | 5081 | 2.00±0.20mm | 1.25±0.20mm | 0.80±0.20mm |  | production | 0 | 编带包装
5081B474M160NB | 470nF | X7R | 16V | ±20% | 5081 |  |  | 0.80±0.20mm |  | production | 0 | 散包装
3061X474M6R3NB | 470nF | X5R | 6.3V | ±20% | 3061 |  |  | 0.60±0.10mm |  | production | 0 | 散包装
5081B224M160IT | 220nF | X7R | 16V | ±20% | 5081 | 2.00±0.20mm | 1.25±0.20mm | 0.80±0.20mm |  | production | 0 | 编带包装
5081B224M160NT | 220nF | X7R | 16V | ±20% | 5081 |  |  | 0.80±0.20mm |  | production | 0 | 编带包装
3061B224M6R3NT | 220nF | X7R | 6.3V | ±20% | 3061 |  |  | 0.60±0.10mm |  | production | 0 | 编带包装
5081B224M160NB | 220nF | X7R | 16V | ±20% | 5081 |  |  | 0.80±0.20mm |  | production | 0 | 散包装
3061B224M6R3NB | 220nF | X7R | 6.3V | ±20% | 3061 |  |  | 0.60±0.10mm |  | production | 0 | 散包装
6121B184M500NT | 180nF | X7R | 50V | ±20% | 6121 | 3.20±0.20mm | 1.60±0.20mm | 1.00±0.20mm |  | production | 0 | 编带包装
6121B184M500NB | 180nF | X7R | 50V | ±20% | 6121 | 3.20±0.20mm | 1.60±0.20mm | 1.00±0.20mm |  | production | 0 | 散包装
6121B154M500NT | 150nF | X7R | 50V | ±20% | 6121 | 3.20±0.20mm | 1.60±0.20mm | 1.00±0.20mm |  |  | 0 | 编带包装
6121B154M500NB | 150nF | X7R | 50V | ±20% | 6121 | 3.20±0.20mm | 1.60±0.20mm | 1.00±0.20mm |  | production | 0 | 散包装
6121B104M500JT | 100nF | X7R | 50V | ±20% | 6121 | 3.20±0.20mm | 1.60±0.20mm | 1.00±0.20mm |  |  | 0 | 编带包装
6121B104M500NT | 100nF | X7R | 50V | ±20% | 6121 | 3.20±0.20mm | 1.60±0.20mm | 1.00±0.20mm |  |  | 0 | 编带包装
6121B104M500KT | 100nF | X7R | 50V | ±20% | 6121 | 3.20mm±0.20mm | 1.60±0.20mm | 1.00±0.20mm |  |  | 0 | 编带包装
5121B104M500IT | 100nF | X7R | 50V | ±20% | 5121 | 3.20±0.20mm | 1.25±0.20mm | 0.80±0.20mm |  |  | 0 | 编带包装
5081B104M250IT | 100nF | X7R | 25V | ±20% | 5081 | 2.00±0.20mm | 1.25±0.20mm | 0.80±0.20mm |  |  | 0 | 编带包装
5081B104M160IT | 100nF | X7R | 16V | ±20% | 5081 | 2.00±0.20mm | 1.25±0.20mm | 0.80±0.20mm |  |  | 0 | 编带包装
3061B104M160IT | 100nF | X7R | 16V | ±20% | 3061 | 1.60±0.10mm | 0.80±0.10mm | 0.60±0.10mm |  |  | 0 | 编带包装
5121B104K500IT | 100nF | X7R | 50V | ±10% | 5121 | 3.20mm±0.20mm | 1.25±0.20mm | 0.80±0.20mm |  |  | 0 | 编带包装
5081B104K250NT | 100nF | X7R | 25V | ±10% | 5081 | 2.00±0.20mm | 1.25±0.20mm | 0.8±0.10mm |  |  | 0 | 编带包装
5121B104M500NT | 100nF | X7R | 50V | ±20% | 5121 |  |  | 0.80±0.20mm |  | production | 0 | 编带包装
5081B104M250NT | 100nF | X7R | 25V | ±20% | 5081 |  |  | 0.80±0.20mm |  | production | 0 | 编带包装
3061B104M160NT | 100nF | X7R | 16V | ±20% | 3061 |  |  | 0.60±0.10mm |  | production | 0 | 编带包装
5121B104K500NT | 100nF | X7R | 50V | ±10% | 5121 | 3.20±0.20mm | 1.25±0.20mm | 0.80±0.20mm |  | production | 0 | 编带包装
6121B104M500KB | 100nF | X7R | 50V | ±20% | 6121 | 3.20mm±0.20mm | 1.60±0.20mm | 1.00±0.20mm |  | production | 0 | 编带包装
6121B104M500NB | 100nF | X7R | 50V | ±20% | 6121 | 3.20±0.20mm | 1.60±0.20mm | 1.00±0.20mm |  | production | 0 | 散包装
6121B104M500LB | 100nF | X7R | 50V | ±20% | 6121 |  |  | 1.00±0.20mm |  | production | 0
6121B104M500JB | 100nF | X7R | 50V | ±20% | 6121 | 3.20±0.20mm | 1.60±0.20mm | 1.00±0.20mm |  | production | 0 | 编带包装
6121B104M500LT | 100nF | X7R | 50V | ±20% | 6121 |  |  | 1.00±0.20mm |  | production | 0
5121B104M500IB | 100nF | X7R | 50V | ±20% | 5121 | 3.20±0.20mm | 1.25±0.20mm | 0.80±0.20mm |  | production | 0 | 编带包装
5121B104M500NB | 100nF | X7R | 50V | ±20% | 5121 |  |  | 0.80±0.20mm |  | production | 0 | 散包装
5081B104M250IB | 100nF | X7R | 25V | ±20% | 5081 |  |  | 0.80±0.20mm |  | production | 0
5081B104M250NB | 100nF | X7R | 25V | ±20% | 5081 |  |  | 0.80±0.20mm |  | production | 0 | 散包装
5081B104M160IB | 100nF | X7R | 16V | ±20% | 5081 | 2.00±0.20mm | 1.25±0.20mm | 0.80±0.20mm |  | production | 0 | 编带包装
3061B104M160NB | 100nF | X7R | 16V | ±20% | 3061 |  |  | 0.60±0.10mm |  | production | 0 | 散包装
3061B104M160IB | 100nF | X7R | 16V | ±20% | 3061 | 1.60±0.10mm | 0.80±0.10mm | 0.60±0.10mm |  | production | 0 | 编带包装
5121B104K500NB | 100nF | X7R | 50V | ±10% | 5121 | 3.20±0.20mm | 1.25±0.20mm | 0.80±0.20mm |  | production | 0 | 散包装
5121B104K500IB | 100nF | X7R | 50V | ±10% | 5121 | 3.20mm±0.20mm | 1.25±0.20mm | 0.80±0.20mm |  | production | 0 | 编带包装
5081B104K250NB | 100nF | X7R | 25V | ±10% | 5081 | 2.00±0.20mm | 1.25±0.20mm | 0.80±0.20mm |  | discontinued | 0 | 散包装
5121B473M500IT | 47nF | X7R | 50V | ±20% | 5121 | 3.20±0.20mm | 1.25±0.20mm | 0.80±0.20mm |  |  | 0 | 编带包装
5121B473S500NT | 47nF | X7R | 50V | -20% +50% | 5121 | 3.20mm±0.20mm | 1.25±0.20mm | 0.80±0.20mm |  |  | 0 | 编带包装
5121B473M500NT | 47nF | X7R | 50V | ±20% | 5121 |  |  | 0.80±0.20mm |  | production | 0 | 编带包装
5081B473M500NT | 47nF | X7R | 50V | ±20% | 5081 | 2.00±0.20mm | 1.25±0.20mm | 0.80±0.20mm |  | discontinued | 0 | 编带包装
5121B473M500IB | 47nF | X7R | 50V | ±20% | 5121 | 3.20±0.20mm | 1.25±0.20mm | 0.80±0.20mm |  | production | 0 | 编带包装
5081B473M500NB | 47nF | X7R | 50V | ±20% | 5081 | 2.00±0.20mm | 1.25±0.20mm | 0.80±0.20mm |  | discontinued | 0 | 散包装
6121B223M500IT | 22nF | X7R | 50V | ±20% | 6121 | 3.20±0.20mm | 1.60±0.20mm | 1.00±0.20mm |  |  | 0 | 编带包装
5081B223M500IT | 22nF | X7R | 50V | ±20% | 5081 | 2.00±0.20mm | 1.25±0.20mm | 0.80±0.20mm |  |  | 0 | 编带包装
5081B223M500HT | 22nF | X7R | 50V | ±20% | 5081 | 2.00mm±0.20mm | 1.25±0.20mm | 0.80±0.20mm |  |  | 0 | 编带包装
5081B223M250HT | 22nF | X7R | 25V | ±20% | 5081 | 2.00±0.20mm | 1.25±0.20mm | 0.80±0.20mm |  |  | 0 | 编带包装
3061B223M160HT | 22nF | X7R | 16V | ±20% | 3061 | 1.60±0.10mm | 0.80±0.10mm | 0.60±0.10mm |  |  | 0 | 编带包装
6121B223S500DT | 22nF | X7R | 50V | -20% +50% | 6121 | 3.20±0.20mm | 1.60±0.20mm | 1.00±0.20mm |  |  | 0 | 编带包装
5121B223S500NT | 22nF | X7R | 50V | -20% +50% | 5121 | 3.20mm±0.20mm | 1.25±0.20mm | 0.80±0.20mm |  |  | 0 | 编带包装
6121B223M500NT | 22nF | X7R | 50V | ±20% | 6121 |  |  | 1.00±0.20mm |  | production | 0 | 编带包装
5081B223M500NT | 22nF | X7R | 50V | ±20% | 5081 |  |  | 0.80±0.20mm |  | production | 0 | 编带包装
6121B223M500NB | 22nF | X7R | 50V | ±20% | 6121 |  |  | 1.00±0.20mm |  | production | 0 | 散包装
6121B223M500IB | 22nF | X7R | 50V | ±20% | 6121 | 3.20±0.20mm | 1.60±0.20mm | 1.00±0.20mm |  | production | 0 | 编带包装
5081B223M500IB | 22nF | X7R | 50V | ±20% | 5081 | 2.00±0.20mm | 1.25±0.20mm | 0.80±0.20mm |  | production | 0 | 编带包装
5081B223M500HB | 22nF | X7R | 50V | ±20% | 5081 | 2.00mm±0.20mm | 1.25±0.20mm | 0.80±0.20mm |  | production | 0 | 编带包装
5081B223M250HB | 22nF | X7R | 25V | ±20% | 5081 | 2.00±0.20mm | 1.25±0.20mm | 0.80±0.20mm |  | production | 0 | 编带包装
3061B223M160HB | 22nF | X7R | 16V | ±20% | 3061 | 1.60mm±0.10mm | 0.80±0.10mm | 0.60±0.10mm |  | production | 0 | 编带包装
6121B223S500DB | 22nF | X7R | 50V | -20% +50% | 6121 | 3.20±0.20mm | 1.60±0.20mm | 1.00±0.20mm |  | production | 0 | 编带包装
3061B183M160HB | 18nF | X7R | 16V | ±20% | 3061 | 1.60mm±0.10mm | 0.80±0.10mm | 0.60±0.10mm |  | production | 0 | 编带包装
6121B153M500LT | 15nF | X7R | 50V | ±20% | 6121 | 3.20±0.20mm | 1.60±0.20mm | 1.00±0.20mm |  |  | 0 | 编带包装
6121B153M101NT | 15nF | X7R | 100V | ±20% | 6121 |  |  | 1.00±0.20mm |  | production | 0 | 编带包装
6121B153M500NT | 15nF | X7R | 50V | ±20% | 6121 |  |  | 1.00±0.20mm |  | production | 0 | 编带包装
6121B153M101NB | 15nF | X7R | 100V | ±20% | 6121 |  |  | 1.00±0.20mm |  | production | 0 | 散包装
6121B153M101LB | 15nF | X7R | 100V | ±20% | 6121 |  |  | 1.00±0.20mm |  | production | 0
6121B153M500NB | 15nF | X7R | 50V | ±20% | 6121 |  |  | 1.00±0.20mm |  | production | 0 | 散包装
6121B153M500LB | 15nF | X7R | 50V | ±20% | 6121 | 3.20±0.20mm | 1.60±0.20mm | 1.00±0.20mm |  | production | 0 | 编带包装
6121B103M101LT | 10nF | X7R | 100V | ±20% | 6121 | 3.20±0.20mm | 1.60±0.20mm | 1.00±0.20mm |  | production | 0 | 编带包装
6121B103M101NT | 10nF | X7R | 100V | ±20% | 6121 | 3.20±0.20mm | 1.60±0.20mm | 1.00±0.20mm |  | production | 0 | 编带包装
6121B103M500JT | 10nF | X7R | 50V | ±20% | 6121 | 3.20±0.20mm | 1.60±0.20mm | 1.00±0.20mm |  |  | 0 | 编带包装
6121B103M500KT | 10nF | X7R | 50V | ±20% | 6121 | 3.20mm±0.20mm | 1.60±0.20mm | 1.00±0.20mm |  |  | 0 | 编带包装
5121B103M500NT | 10nF | X7R | 50V | ±20% | 5121 | 3.20±0.20mm | 1.25±0.20mm | 0.80±0.20mm |  |  | 0 | 编带包装
5081B103M500NT | 10nF | X7R | 50V | ±20% | 5081 | 2.00±0.20mm | 1.25±0.20mm | 0.8±0.10mm |  |  | 0 | 编带包装
5081B103M250DT | 10nF | X7R | 25V | ±20% | 5081 | 2.00±0.20mm | 1.25±0.20mm | 0.80±0.20mm |  |  | 0 | 编带包装
5081B103K500NT | 10nF | X7R | 50V | ±10% | 5081 | 2.00±0.20mm | 1.25±0.20mm | 0.8±0.10mm |  |  | 0 | 编带包装
5121B103K500NT | 10nF | X7R | 50V | ±10% | 5121 | 3.20±0.20mm | 1.25±0.20mm | 0.80±0.20mm |  | production | 0 | 编带包装
6121B103M101LB | 10nF | X7R | 100V | ±20% | 6121 | 3.20mm±0.20mm | 1.60±0.20mm | 1.00±0.20mm |  | production | 0 | 编带包装
6121B103M101NB | 10nF | X7R | 100V | ±20% | 6121 | 3.20±0.20mm | 1.60±0.20mm | 1.00±0.20mm |  | production | 0 | 散包装
6121B103M500KB | 10nF | X7R | 50V | ±20% | 6121 | 3.20mm±0.20mm | 1.60±0.20mm | 1.00±0.20mm |  | production | 0 | 编带包装
6121B103M500JB | 10nF | X7R | 50V | ±20% | 6121 | 3.20±0.20mm | 1.60±0.20mm | 1.00±0.20mm |  | production | 0 | 编带包装
5121B103M500NB | 10nF | X7R | 50V | ±20% | 5121 | 3.20±0.20mm | 1.25±0.20mm | 0.80±0.20mm |  | production | 0 | 散包装
5081B103M500IB | 10nF | X7R | 50V | ±20% | 5081 |  |  | 0.80±0.20mm |  | production | 0
5081B103M500IT | 10nF | X7R | 50V | ±20% | 5081 |  |  | 0.80±0.20mm |  | production | 0
3061B103M160HB | 10nF | X7R | 16V | ±20% | 3061 |  |  | 0.60±0.10mm |  | production | 0
3061B103M160HT | 10nF | X7R | 16V | ±20% | 3061 |  |  | 0.60±0.10mm |  | production | 0
5121B103K500NB | 10nF | X7R | 50V | ±10% | 5121 | 3.20±0.20mm | 1.25±0.20mm | 0.80±0.20mm |  | production | 0 | 散包装
5081B103K500NB | 10nF | X7R | 50V | ±10% | 5081 | 2.00±0.20mm | 1.25±0.20mm | 0.80±0.20mm |  | discontinued | 0 | 散包装
6121B472S500DT | 4.7nF | X7R | 50V | -20% +50% | 6121 | 3.20±0.20mm | 1.60±0.20mm | 1.00±0.20mm |  |  | 0 | 编带包装
6121B472S500DB | 4.7nF | X7R | 50V | -20% +50% | 6121 | 3.20±0.20mm | 1.60±0.20mm | 1.00±0.20mm |  | production | 0 | 编带包装
6121X332S250JT | 3.3nF | X5R | 25V | -20% +50% | 6121 | 3.20±0.20mm | 1.60±0.20mm | 1.00±0.20mm |  |  | 0 | 编带包装
5121B332M500NT | 3.3nF | X7R | 50V | ±20% | 5121 |  |  | 0.80±0.20mm |  | production | 0 | 编带包装
5121B332M500NB | 3.3nF | X7R | 50V | ±20% | 5121 |  |  | 0.80±0.20mm |  | production | 0 | 散包装
6121X332S250JB | 3.3nF | X5R | 25V | -20% +50% | 6121 | 3.20±0.20mm | 1.60±0.20mm | 1.00±0.20mm |  | production | 0 | 编带包装
3061B272M160GB | 2.7nF | X7R | 16V | ±20% | 3061 | 1.60mm±0.10mm | 0.80±0.10mm | 0.60±0.10mm |  | production | 0 | 编带包装
3061B242M160GB | 2.4nF | X7R | 16V | ±20% | 3061 | 1.60mm±0.10mm | 0.80±0.10mm | 0.60±0.10mm |  | production | 0 | 编带包装
5081B222M500NT | 2.2nF | X7R | 50V | ±20% | 5081 | 2.00mm±0.20mm | 1.25±0.20mm | 0.80±0.20mm |  |  | 0 | 编带包装
5081B222M250HT | 2.2nF | X7R | 25V | ±20% | 5081 | 2.00±0.20mm | 1.25±0.20mm | 0.80±0.20mm |  |  | 0 | 编带包装
3061B222M160GT | 2.2nF | X7R | 16V | ±20% | 3061 | 1.60±0.10mm | 0.80±0.10mm | 0.60±0.10mm |  | production | 0 | 编带包装
5081B222S500NT | 2.2nF | X7R | 50V | -20% +50% | 5081 | 2.00±0.20mm | 1.25±0.20mm | 0.8±0.10mm |  |  | 0 | 编带包装
5121B222S101NT | 2.2nF | X7R | 100V | -20% +50% | 5121 | 3.20±0.20mm | 1.25±0.20mm | 0.80±0.20mm |  | production | 0 | 编带包装
5081B222M500NB | 2.2nF | X7R | 50V | ±20% | 5081 | 2.00mm±0.20mm | 1.25±0.20mm | 0.80±0.20mm |  | production | 0 | 散包装
5081B222M250HB | 2.2nF | X7R | 25V | ±20% | 5081 | 2.00±0.20mm | 1.25±0.20mm | 0.80±0.20mm |  | production | 0 | 编带包装
3061B222M160GB | 2.2nF | X7R | 16V | ±20% | 3061 | 1.60±0.10mm | 0.80±0.10mm | 0.60±0.10mm |  | production | 0 | 编带包装
5121B222S101NB | 2.2nF | X7R | 100V | -20% +50% | 5121 | 3.20±0.20mm | 1.25±0.20mm | 0.80±0.20mm |  | production | 0 | 散包装
6121X222S250JB | 2.2nF | X5R | 25V | -20% +50% | 6121 | 3.20mm±0.20mm | 1.60±0.20mm | 1.00±0.20mm |  | production | 0 | 编带包装
6121X152S250JT | 1.5nF | X5R | 25V | -20% +50% | 6121 | 3.20±0.20mm | 1.60±0.20mm | 1.00±0.20mm |  | production | 0 | 编带包装
6121X152Z250JT | 1.5nF | X5R | 25V | -20% +80% | 6121 | 3.20±0.20mm | 1.60±0.20mm | 1.00±0.20mm |  |  | 0 | 编带包装
6121X152Z250JB | 1.5nF | X5R | 25V | -20% +80% | 6121 | 3.20±0.20mm | 1.60±0.20mm | 1.00±0.20mm |  | production | 0 | 编带包装
6121X152S250KB | 1.5nF | X5R | 25V | -20% +50% | 6121 | 3.20mm±0.20mm | 1.60±0.20mm | 1.00±0.20mm |  | production | 0 | 编带包装
6121X152S250JB | 1.5nF | X5R | 25V | -20% +50% | 6121 | 3.20mm±0.20mm | 1.60±0.20mm | 1.00±0.20mm |  | production | 0 | 编带包装
5121B102M500NT | 1nF | X7R | 50V | ±20% | 5121 | 3.20±0.20mm | 1.25±0.20mm | 0.80±0.20mm |  |  | 0 | 编带包装
5081B102M500HT | 1nF | X7R | 50V | ±20% | 5081 | 2.00±0.20mm | 1.25±0.20mm | 0.80±0.20mm |  |  | 0 | 编带包装
5081B102M500NT | 1nF | X7R | 50V | ±20% | 5081 | 2.00±0.20mm | 1.25±0.20mm | 0.80±0.20mm |  |  | 0 | 编带包装
3061B102M160FT | 1nF | X7R | 16V | ±20% | 3061 | 1.60±0.10mm | 0.80±0.10mm | 0.60±0.10mm |  |  | 0 | 编带包装
3061B102M160GT | 1nF | X7R | 16V | ±20% | 3061 | 1.60mm±0.10mm | 0.80±0.10mm | 0.60±0.10mm |  |  | 0 | 编带包装
5081B102K500HT | 1nF | X7R | 50V | ±10% | 5081 | 2.00mm±0.20mm | 1.25±0.20mm | 0.80±0.20mm |  |  | 0 | 编带包装
5081B102K250DT | 1nF | X7R | 25V | ±10% | 5081 | 2.00±0.20mm | 1.25±0.20mm | 0.80±0.20mm |  |  | 0 | 编带包装
6121B102S500DT | 1nF | X7R | 50V | -20% +50% | 6121 | 3.20±0.20mm | 1.60±0.20mm | 1.00±0.20mm |  |  | 0 | 编带包装
5121CG102S250FT | 1nF | C0G | 25V | -20% +50% | 5121 | 3.20±0.20mm | 1.25±0.20mm | 0.80±0.20mm |  | production | 0 | 编带包装
5121B102S500IT | 1nF | X7R | 50V | -20% +50% | 5121 |  |  | 0.80±0.20mm |  |  | 0
5121B102S500IB | 1nF | X7R | 50V | -20% +50% | 5121 |  |  | 0.80±0.20mm |  |  | 0
5121B102K500NT | 1nF | X7R | 50V | ±10% | 5121 | 3.20±0.20mm | 1.25±0.20mm | 0.80±0.20mm |  | production | 0 | 编带包装
5081B102K500NT | 1nF | X7R | 50V | ±10% | 5081 |  |  | 0.80±0.20mm |  | production | 0 | 编带包装
6121B102M500KT | 1nF | X7R | 50V | ±20% | 6121 |  |  | 1.00±0.20mm |  | production | 0
6121B102M500KB | 1nF | X7R | 50V | ±20% | 6121 |  |  | 1.00±0.20mm |  | production | 0
5121B102M500NB | 1nF | X7R | 50V | ±20% | 5121 | 3.20±0.20mm | 1.25±0.20mm | 0.80±0.20mm |  | production | 0 | 散包装
5081B102M500HB | 1nF | X7R | 50V | ±20% | 5081 | 2.00±0.20mm | 1.25±0.20mm | 0.80±0.20mm |  | production | 0 | 编带包装
5081B102M500NB | 1nF | X7R | 50V | ±20% | 5081 | 2.00±0.20mm | 1.25±0.20mm | 0.80±0.20mm |  | production | 0 | 散包装
3061B102M160FB | 1nF | X7R | 16V | ±20% | 3061 | 1.60±0.10mm | 0.80±0.10mm | 0.60±0.10mm |  | production | 0 | 编带包装
3061B102M160GB | 1nF | X7R | 16V | ±20% | 3061 | 1.60mm±0.10mm | 0.80±0.10mm | 0.60±0.10mm |  | production | 0 | 编带包装
5121B102K500NB | 1nF | X7R | 50V | ±10% | 5121 | 3.20±0.20mm | 1.25±0.20mm | 0.80±0.20mm |  | production | 0 | 散包装
5081B102K500NB | 1nF | X7R | 50V | ±10% | 5081 |  |  | 0.80±0.20mm |  | production | 0 | 散包装
5081B102K500HB | 1nF | X7R | 50V | ±10% | 5081 | 2.00mm±0.20mm | 1.25±0.20mm | 0.80±0.20mm |  | production | 0 | 编带包装
6121B102S500DB | 1nF | X7R | 50V | -20% +50% | 6121 | 3.20±0.20mm | 1.60±0.20mm | 1.00±0.20mm |  | production | 0 | 编带包装
5121CG102S250FB | 1nF | C0G | 25V | -20% +50% | 5121 | 3.20mm±0.20mm | 1.25±0.20mm | 0.80±0.20mm |  | production | 0 | 编带包装
5081B561M500NT | 560pF | X7R | 50V | ±20% | 5081 | 2.00±0.20mm | 1.25±0.20mm | 0.8±0.10mm |  |  | 0 | 编带包装
5081B471M500HT | 470pF | X7R | 50V | ±20% | 5081 | 2.00±0.20mm | 1.25±0.20mm | 0.80±0.20mm |  |  | 0 | 编带包装
3061B471M160ET | 470pF | X7R | 16V | ±20% | 3061 | 1.60mm±0.10mm | 0.80±0.10mm | 0.60±0.10mm |  |  | 0 | 编带包装
5121B471K251NT | 470pF | X7R | 250V | ±10% | 5121 | 3.20±0.20mm | 1.25±0.20mm | 0.80±0.20mm |  |  | 0 | 编带包装
6121B471S500DT | 470pF | X7R | 50V | -20% +50% | 6121 | 3.20±0.20mm | 1.60±0.20mm | 1.00±0.20mm |  |  | 0 | 编带包装
5081B471S500NT | 470pF | X7R | 50V | -20% +50% | 5081 | 2.00±0.20mm | 1.25±0.20mm | 0.8±0.10mm |  |  | 0 | 编带包装
5081B471S500HT | 470pF | X7R | 50V | -20% +50% | 5081 | 2.00mm±0.20mm | 1.25±0.20mm | 0.80±0.20mm |  |  | 0 | 编带包装
5081B471M500NT | 470pF | X7R | 50V | ±20% | 5081 |  |  | 0.80±0.20mm |  | production | 0 | 编带包装
5081B471M500NB | 470pF | X7R | 50V | ±20% | 5081 |  |  | 0.80±0.20mm |  | production | 0 | 散包装
5081B471M500HB | 470pF | X7R | 50V | ±20% | 5081 |  |  | 0.80±0.20mm |  | production | 0
3061B471M160EB | 470pF | X7R | 16V | ±20% | 3061 | 1.60mm±0.10mm | 0.80±0.10mm | 0.60±0.10mm |  | production | 0 | 编带包装
5121B471K251NB | 470pF | X7R | 250V | ±10% | 5121 | 3.20±0.20mm | 1.25±0.20mm | 0.80±0.20mm |  | production | 0 | 散包装
6121B471S500DB | 470pF | X7R | 50V | -20% +50% | 6121 | 3.20±0.20mm | 1.60±0.20mm | 1.00±0.20mm |  | production | 0 | 编带包装
5081B471S500NB | 470pF | X7R | 50V | -20% +50% | 5081 | 2.00±0.20mm | 1.25±0.20mm | 0.80±0.20mm |  | discontinued | 0 | 散包装
5081B471S500HB | 470pF | X7R | 50V | -20% +50% | 5081 | 2.00mm±0.20mm | 1.25±0.20mm | 0.80±0.20mm |  | production | 0 | 编带包装
5081B271M500GB | 270pF | X7R | 50V | ±20% | 5081 | 2.00mm±0.20mm | 1.25±0.20mm | 0.80±0.20mm |  | production | 0 | 编带包装
5081B221M500GT | 220pF | X7R | 50V | ±20% | 5081 | 2.00±0.20mm | 1.25±0.20mm | 0.80±0.20mm |  |  | 0 | 编带包装
3061B221M160ET | 220pF | X7R | 16V | ±20% | 3061 | 1.60mm±0.10mm | 0.80±0.10mm | 0.60±0.10mm |  |  | 0 | 编带包装
5081B221M500NT | 220pF | X7R | 50V | ±20% | 5081 |  |  | 0.80±0.20mm |  | production | 0 | 编带包装
5081B221M500NB | 220pF | X7R | 50V | ±20% | 5081 |  |  | 0.80±0.20mm |  | production | 0 | 散包装
5081B221M500GB | 220pF | X7R | 50V | ±20% | 5081 | 2.00±0.20mm | 1.25±0.20mm | 0.80±0.20mm |  | production | 0 | 编带包装
3061B221M160EB | 220pF | X7R | 16V | ±20% | 3061 | 1.60mm±0.10mm | 0.80±0.10mm | 0.60±0.10mm |  | production | 0 | 编带包装
5081CG101M500GT | 100pF | C0G | 50V | ±20% | 5081 | 2.00±0.20mm | 1.25±0.20mm | 0.80±0.20mm |  |  | 0 | 编带包装
3061B101M160ET | 100pF | X7R | 16V | ±20% | 3061 | 1.60±0.10mm | 0.80±0.10mm | 0.60±0.10mm |  |  | 0 | 编带包装
6121CG101S500DT | 100pF | C0G | 50V | -20% +50% | 6121 | 3.20±0.20mm | 1.60±0.20mm | 1.00±0.20mm |  |  | 0 | 编带包装
5121CG101S500DT | 100pF | C0G | 50V | -20% +50% | 5121 | 3.20mm±0.20mm | 1.25±0.20mm | 0.80±0.20mm |  |  | 0 | 编带包装
5121CG101S500NT | 100pF | C0G | 50V | -20% +50% | 5121 |  |  | 0.80±0.20mm |  | production | 0 | 编带包装
5081CG101M500GB | 100pF | C0G | 50V | ±20% | 5081 | 2.00±0.20mm | 1.25±0.20mm | 0.80±0.20mm |  | production | 0 | 编带包装
3061B101M160EB | 100pF | X7R | 16V | ±20% | 3061 | 1.60±0.10mm | 0.80±0.10mm | 0.60±0.10mm |  | production | 0 | 编带包装
6121CG101S500DB | 100pF | C0G | 50V | -20% +50% | 6121 | 3.20±0.20mm | 1.60±0.20mm | 1.00±0.20mm |  | production | 0 | 编带包装
5121CG101S500NB | 100pF | C0G | 50V | -20% +50% | 5121 |  |  | 0.80±0.20mm |  | production | 0 | 散包装
5121CG101S500DB | 100pF | C0G | 50V | -20% +50% | 5121 | 3.20mm±0.20mm | 1.25±0.20mm | 0.80±0.20mm |  | production | 0 | 编带包装
5121CG510J251NT | 51pF | C0G | 250V | ±5% | 5121 | 3.20±0.20mm | 1.25±0.20mm | 0.80±0.20mm |  | production | 0 | 编带包装
5121CG510J251NB | 51pF | C0G | 250V | ±5% | 5121 | 3.20±0.20mm | 1.25±0.20mm | 0.80±0.20mm |  | production | 0 | 散包装
5081CG470M500GT | 47pF | C0G | 50V | ±20% | 5081 | 2.00±0.20mm | 1.25±0.20mm | 0.80±0.20mm |  |  | 0 | 编带包装
3061CG470M160ET | 47pF | C0G | 16V | ±20% | 3061 | 1.60mm±0.10mm | 0.80±0.10mm | 0.60±0.10mm |  |  | 0 | 编带包装
6121CG470S101DT | 47pF | C0G | 100V | -20% +50% | 6121 | 3.20±0.20mm | 1.60±0.20mm | 1.00±0.20mm |  | production | 0 | 编带包装
5081CG470M500GB | 47pF | C0G | 50V | ±20% | 5081 | 2.00±0.20mm | 1.25±0.20mm | 0.80±0.20mm |  | production | 0 | 编带包装
3061CG470M160EB | 47pF | C0G | 16V | ±20% | 3061 | 1.60mm±0.10mm | 0.80±0.10mm | 0.60±0.10mm |  | production | 0 | 编带包装
6121CG470S101DB | 47pF | C0G | 100V | -20% +50% | 6121 | 3.20±0.20mm | 1.60±0.20mm | 1.00±0.20mm |  | production | 0 | 编带包装
5081CG330M500NB | 33pF | C0G | 50V | ±20% | 5081 | 2.00mm±0.20mm | 1.25±0.20mm | 0.80±0.20mm |  | production | 0 | 散包装
3061CG330J100EB | 33pF | C0G | 10V | ±5% | 3061 | 1.60mm±0.10mm | 0.80±0.10mm | 0.60±0.10mm |  | production | 0 | 编带包装
5081CG220M500GT | 22pF | C0G | 50V | ±20% | 5081 | 2.00±0.20mm | 1.25±0.20mm | 0.80±0.20mm |  |  | 0 | 编带包装
5081CG220M500NT | 22pF | C0G | 50V | ±20% | 5081 | 2.00mm±0.20mm | 1.25±0.20mm | 0.80±0.20mm |  |  | 0 | 编带包装
3061CG220M100ET | 22pF | C0G | 10V | ±20% | 3061 | 1.60±0.10mm | 0.80±0.10mm | 0.60±0.10mm |  | production | 0 | 编带包装
3061CG220M6R3ET | 22pF | C0G | 6.3V | ±20% | 3061 | 1.60±0.10mm | 0.80±0.10mm | 0.60±0.10mm |  | production | 0 | 编带包装
5121CG220J500NT | 22pF | C0G | 50V | ±5% | 5121 |  |  | 0.80±0.20mm |  | production | 0 | 编带包装
5121CG220K500NT | 22pF | C0G | 50V | ±10% | 5121 | 3.20±0.20mm | 1.25±0.20mm | 0.80±0.20mm |  |  | 0 | 编带包装
6121CG220S500DT | 22pF | C0G | 50V | -20% +50% | 6121 | 3.20±0.20mm | 1.60±0.20mm | 1.00±0.20mm |  |  | 0 | 编带包装
5121CG220S250FT | 22pF | C0G | 25V | -20% +50% | 5121 | 3.20±0.20mm | 1.25±0.20mm | 0.80±0.20mm |  | production | 0 | 编带包装
5081CG220M500GB | 22pF | C0G | 50V | ±20% | 5081 | 2.00mm±0.20mm | 1.25±0.20mm | 0.80±0.20mm |  | production | 0 | 编带包装
5081CG220M500NB | 22pF | C0G | 50V | ±20% | 5081 | 2.00mm±0.20mm | 1.25±0.20mm | 0.80±0.20mm |  | production | 0 | 散包装
3061CG220M100EB | 22pF | C0G | 10V | ±20% | 3061 | 1.60±0.10mm | 0.80±0.10mm | 0.60±0.10mm |  | production | 0 | 编带包装
3061CG220M6R3EB | 22pF | C0G | 6.3V | ±20% | 3061 | 1.60±0.10mm | 0.80±0.10mm | 0.60±0.10mm |  | production | 0 | 编带包装
5121CG220K500NB | 22pF | C0G | 50V | ±10% | 5121 | 3.20±0.20mm | 1.25±0.20mm | 0.80±0.20mm |  | production | 0 | 散包装
5121CG220J500NB | 22pF | C0G | 50V | ±5% | 5121 |  |  | 0.80±0.20mm |  | production | 0 | 散包装
6121CG220S500DB | 22pF | C0G | 50V | -20% +50% | 6121 | 3.20±0.20mm | 1.60±0.20mm | 1.00±0.20mm |  | production | 0 | 编带包装
5121CG220S250FB | 22pF | C0G | 25V | -20% +50% | 5121 | 3.20mm±0.20mm | 1.25±0.20mm | 0.80±0.20mm |  | production | 0 | 编带包装
5121CG150K251NT | 15pF | C0G | 250V | ±10% | 5121 | 3.20±0.20mm | 1.25±0.20mm | 0.80±0.20mm |  |  | 0 | 编带包装
3061CG150M100EB | 15pF | C0G | 10V | ±20% | 3061 | 1.60mm±0.10mm | 0.80±0.10mm | 0.60±0.10mm |  | production | 0 | 编带包装
5121CG150K251NB | 15pF | C0G | 250V | ±10% | 5121 | 3.20±0.20mm | 1.25±0.20mm | 0.80±0.20mm |  | production | 0 | 散包装
3061CG100M6R3NT | 10pF | C0G | 6.3V | ±20% | 3061 | 1.60±0.10mm | 0.80±0.10mm | 0.60±0.10mm |  | production | 0 | 编带包装
3061CG100M160ET | 10pF | C0G | 16V | ±20% | 3061 | 1.60mm±0.10mm | 0.80±0.10mm | 0.60±0.10mm |  |  | 0 | 编带包装
3061CG100M100ET | 10pF | C0G | 10V | ±20% | 3061 | 1.60±0.10mm | 0.80±0.10mm | 0.60±0.10mm |  | production | 0 | 编带包装
3061CG100M6R3ET | 10pF | C0G | 6.3V | ±20% | 3061 | 1.60±0.10mm | 0.80±0.10mm | 0.60±0.10mm |  | production | 0 | 编带包装
5121CG100K251NT | 10pF | C0G | 250V | ±10% | 5121 | 3.20±0.20mm | 1.25±0.20mm | 0.80±0.20mm |  |  | 0 | 编带包装
3061CG100M160EB | 10pF | C0G | 16V | ±20% | 3061 | 1.60mm±0.10mm | 0.80±0.10mm | 0.60±0.10mm |  | production | 0 | 编带包装
3061CG100M100EB | 10pF | C0G | 10V | ±20% | 3061 | 1.60±0.10mm | 0.80±0.10mm | 0.60±0.10mm |  | production | 0 | 编带包装
3061CG100M6R3EB | 10pF | C0G | 6.3V | ±20% | 3061 | 1.60±0.10mm | 0.80±0.10mm | 0.60±0.10mm |  | production | 0 | 编带包装
3061CG100M6R3NB | 10pF | C0G | 6.3V | ±20% | 3061 | 1.60±0.10mm | 0.80±0.10mm | 0.60±0.10mm |  | production | 0 | 散包装
5121CG100K251NB | 10pF | C0G | 250V | ±10% | 5121 | 3.20±0.20mm | 1.25±0.20mm | 0.80±0.20mm |  | production | 0 | 散包装