## Sheet1
产品料号 | 小分类 | 介电常数 | 温度系数 | Qf值 | 产品分类全称 | 生产状态
FH-HQ400(SD) | 微波陶瓷介质材料 | 40±1.0 | ±3 | ＞69000 | 陶瓷粉体
FH-HQ1050(SD) | 微波陶瓷介质材料 | 105±3.0 | ±15 | ＞4100 | 陶瓷粉体
FH-K38(SD) | 微波陶瓷介质材料 | 38±1.0 | 0﹢10 | ≥48000 | 陶瓷粉体
FH-HQ450(SD) | 微波陶瓷介质材料 | 44±4.0 | -5～15 | 42000±6000 | 陶瓷粉体
FH-K19A(SD) | 微波陶瓷介质材料 | 19.5±0.5 | 0±5 | ≥50000 | 陶瓷粉体
FH-K19A | 微波陶瓷介质材料 | 19.5±0.5 | 0±5 | ≥50000 | 陶瓷粉体
FH-HQ210A(SD) | 微波陶瓷介质材料 | 20.8±0.15 | ±3 | ＞80000 | 陶瓷粉体
FH-K90(SD) | 微波陶瓷介质材料 | 10.5±0.5 | 0±5 | ≥50000 | 陶瓷粉体
FH-K9(SD) | 微波陶瓷介质材料 | 10.5±0.5 | 0±5 | ≥50000 | 陶瓷粉体
FH-HQ900(SD) | 微波陶瓷介质材料 | 90±2.0 | ±10 | ＞4000 | 陶瓷粉体
FH-HQ390(SD) | 微波陶瓷介质材料 | 39.5±1.0 | ±3 | ＞45000 | 陶瓷粉体