## Sheet1
型号 | 阻值(Ω) | 额定功率 | 温度系数值(ppm/℃) | 阻值精度 | 尺寸(inch) | 生产状态
AMSV3921XR005FT | 0.005Ω | 5W | ±75 | ±1% | 3921
AMSN12HR005FT | 0.005Ω | 3W | ±50 | ±1% | 2512
AMSN12JR005FT | 0.005Ω | 3W | ±150 | ±1% | 2512
AMSN12HR004FT | 0.004Ω | 3W | ±50 | ±1% | 2512
AMSN12XR004FT | 0.004Ω | 3W | ±75 | ±1% | 2512
AMSU3921XR003FT | 0.003Ω | 4W | ±75 | ±1% | 3921
AMSN12HR003FT | 0.003Ω | 3W | ±50 | ±1% | 2512
AMSU3921XR002FT | 0.002Ω | 4W | ±75 | ±1% | 3921
AMSN3921WR002FT | 0.002Ω | 3W | ±200 | ±1% | 3921
AMSV3921XR002FT | 0.002Ω | 5W | ±75 | ±1% | 3921
AMSV3921HR002FT | 0.002Ω | 5W | ±50 | ±1% | 3921
AMSV12XR002FT | 0.002Ω | 5W | ±75 | ±1% | 2512
AMSN12HR002FT | 0.002Ω | 3W | ±50 | ±1% | 2512
AMSU12HR002FT | 0.002Ω | 4W | ±50 | ±1% | 2512
AMSV12HR002FT | 0.002Ω | 5W | ±50 | ±1% | 2512
AMSV12JR002FT | 0.002Ω | 5W | ±150 | ±1% | 2512
AMSZ5931XR002FT | 0.002Ω | 7W | ±75 | ±1% | 5931
AMSW3921XR002FT | 0.002Ω | 6W | ±75 | ±1% | 3921
AMSN12JR002FT | 0.002Ω | 3W | ±150 | ±1% | 2512
AMSN12K1M50FT | 1.5mΩ | 3W | ±100 | ±1% | 2512
AMSN12X1M50FT | 1.5mΩ | 3W | ±75 | ±1% | 2512
AMSW3921HR001FT | 0.001Ω | 6W | ±50 | ±1% | 3921
AMSU3921XR001FT | 0.001Ω | 4W | ±75 | ±1% | 3921
AMSV3921HR001FT | 0.001Ω | 5W | ±50 | ±1% | 3921
AMSN3921HR001FT | 0.001Ω | 3W | ±50 | ±1% | 3921
AMSV12XR001FT | 0.001Ω | 5W | ±75 | ±1% | 2512
AMSN12XR001FT | 0.001Ω | 3W | ±75 | ±1% | 2512
AMSI5931XR001FT | 0.001Ω | 9W | ±75 | ±1% | 5931
AMSV12J0M50FT | 0.5mΩ | 5W | ±150 | ±1% | 2512
AMSA5931J0M50FT | 0.5mΩ | 8W | ±150 | ±1% | 5931
AMSN3921J0M50FT | 0.5mΩ | 3W | ±150 | ±1% | 3921
AMSV12W0M40FT | 0.4mΩ | 5W | ±200 | ±1% | 2512
AMSW12W0M40FT | 0.4mΩ | 6W | ±200 | ±1% | 2512
AMSV12W0M30FT | 0.3mΩ | 5W | ±200 | ±1% | 2512
AMSN12W0M20FT | 0.2mΩ | 3W | ±200 | ±1% | 2512
AMSV12W0M20FT | 0.2mΩ | 5W | ±200 | ±1% | 2512
AMSC5931W0M10JT | 0.1mΩ | 15W | ±200 | ±5% | 5931
AMSC5931W0M10FT | 0.1mΩ | 15W | ±200 | ±1% | 5931