## Sheet1
型号 | 容量 | 温度特性 | 额定电压 | 尺寸 | 公差 | 尺寸(inch) | 应用场景 | 生产状态 | 长度 | 宽度 | 厚度 | 是否车规
CT81P12Y5V0D103MTEA02 | 10nF | Y5V | 3000V | 11.5~12.4mm | ±20% | [6 empty] | 0
CT81M9Y5V0B103MTEA01 | 10nF | Y5V | 2000V | 8.5~10.4mm | ±20% | [6 empty] | 0
CT81M12Y5U0B103MTEA02 | 10nF | Y5U | 2000V | 11.5~12.4mm | ±20% | [6 empty] | 0
CT81N8Y5V0B103MTEA01 | 10nF | Y5V | 1000V | 7.5~8.4mm | ±20% | [6 empty] | 0
CT81N10Y5U0B103MTEA01 | 10nF | Y5U | 1000V | 9.5~10.4mm | ±20% | [6 empty] | 0
CT81P9Y5V0D682MTEA02 | 6.8nF | Y5V | 3000V | 8.5~10.4mm | ±20% | [6 empty] | 0
CT81M8Y5V0B682MTEA01 | 6.8nF | Y5V | 2000V | 7.5~8.4mm | ±20% | [6 empty] | 0
CT81M10Y5U0B682MTEA01 | 6.8nF | Y5U | 2000V | 9.5~10.4mm | ±20% | [6 empty] | 0
CT81N7Y5V0B682MTEA01 | 6.8nF | Y5V | 1000V | 6.5~7.4mm | ±20% | [6 empty] | 0
CT81P10Y5U0D472MTEA02 | 4.7nF | Y5U | 3000V | 9.5~10.4mm | ±20% | [6 empty] | 0
CT81M9Y5U0B472MTEA01 | 4.7nF | Y5U | 2000V | 8.5~10.4mm | ±20% | [6 empty] | 0
CT81P8Y5V0D472MTEA02 | 4.7nF | Y5V | 3000V | 7.5~8.4mm | ±20% | [6 empty] | 0
CT81M8Y5V0B472MTEA01 | 4.7nF | Y5V | 2000V | 7.5~8.4mm | ±20% | [6 empty] | 0
CT81M13Y5P0B472KTEA03 | 4.7nF | Y5P | 2000V | 12.5~13.4mm | ±10% | [6 empty] | 0
CT81N7Y5U0B472MTEA01 | 4.7nF | Y5U | 1000V | 6.5~7.4mm | ±20% | [6 empty] | 0
CT81N6Y5V0B472MTEA01 | 4.7nF | Y5V | 1000V | 5.5~6.4mm | ±20% | [6 empty] | 0
CT81N11Y5P0B472KTEA02 | 4.7nF | Y5P | 1000V | 10.5~11.4mm | ±10% | [6 empty] | 0
CT81N9Y5P0B392KTEA01 | 3.9nF | Y5P | 1000V | 8.5~10.4mm | ±10% | [6 empty] | 0
CT81N5Y5V0B392MTEA01 | 3.9nF | Y5V | 1000V | 4.5~5.4mm | ±20% | [6 empty] | 0
CT81N7Y5U0B392MTEA01 | 3.9nF | Y5U | 1000V | 6.5~7.4mm | ±20% | [6 empty] | 0
CT81P9Y5U0D332MTEA02 | 3.3nF | Y5U | 3000V | 8.5~10.4mm | ±20% | [6 empty] | 0
CT81M7Y5U0B332MTEA01 | 3.3nF | Y5U | 2000V | 6.5~7.4mm | ±20% | [6 empty] | 0
CT81M6Y5V0B332MTEA01 | 3.3nF | Y5V | 2000V | 5.5~6.4mm | ±20% | [6 empty] | 0
CT81M12Y5P0B332KTEA02 | 3.3nF | Y5P | 2000V | 11.5~12.4mm | ±10% | [6 empty] | 0
CT81N6Y5U0B332MTEA01 | 3.3nF | Y5U | 1000V | 5.5~6.4mm | ±20% | [6 empty] | 0
CT81N5Y5V0B332MTEA01 | 3.3nF | Y5V | 1000V | 4.5~5.4mm | ±20% | [6 empty] | 0
CT81N9Y5P0B332KTEA01 | 3.3nF | Y5P | 1000V | 8.5~10.4mm | ±10% | [6 empty] | 0
CT81P5Y5V0D222MTEA02 | 2.2nF | Y5V | 3000V | 4.5~5.4mm | ±20% | [6 empty] | 0
CT81M6Y5U0B222MTEA01 | 2.2nF | Y5U | 2000V | 5.5~6.4mm | ±20% | [6 empty] | 0
CT81M9Y5P0B222KTEA01 | 2.2nF | Y5P | 2000V | 8.5~10.4mm | ±10% | [6 empty] | 0
CT81N5Y5U0B222MTEA01 | 2.2nF | Y5U | 1000V | 4.5~5.4mm | ±20% | [6 empty] | 0
CT81N8Y5P0B222KTEA01 | 2.2nF | Y5P | 1000V | 7.5~8.4mm | ±10% | [6 empty] | 0
CT81N10Y5R0B222KTEA01 | 2.2nF | Y5R | 1000V | 9.5~10.4mm | ±10% | [6 empty] | 0
CT81P7Y5U0D222MTEA02 | 2.2nF | Y5U | 3000V | 6.5~7.4mm | ±20% | [6 empty] | 0
CT81M6Y5V0B222MTEA01 | 2.2nF | Y5V | 2000V | 5.5~6.4mm | ±20% | [6 empty] | 0
CT81M12Y5R0B222KTEA02 | 2.2nF | Y5R | 2000V | 11.5~12.4mm | ±10% | [6 empty] | 0
CT81N5Y5V0B222MTEA01 | 2.2nF | Y5V | 1000V | 4.5~5.4mm | ±20% | [6 empty] | 0
CT81N7Y5P0B182KTEA01 | 1.8nF | Y5P | 1000V | 6.5~7.4mm | ±10% | [6 empty] | 0
CT81N9Y5R0B182KTEA01 | 1.8nF | Y5R | 1000V | 8.5~10.4mm | ±10% | [6 empty] | 0
CT81P6Y5U0D152MTEA02 | 1.5nF | Y5U | 3000V | 5.5~6.4mm | ±20% | [6 empty] | 0
CT81P5Y5V0D152MTEA02 | 1.5nF | Y5V | 3000V | 4.5~5.4mm | ±20% | [6 empty] | 0
CT81M10Y5R0B152KTEA01 | 1.5nF | Y5R | 2000V | 9.5~10.4mm | ±10% | [6 empty] | 0
CT81M8Y5P0B152KTEA01 | 1.5nF | Y5P | 2000V | 7.5~8.4mm | ±10% | [6 empty] | 0
CT81M5Y5V0B152MTEA01 | 1.5nF | Y5V | 2000V | 4.5~5.4mm | ±20% | [6 empty] | 0
CT81M6Y5U0B152MTEA01 | 1.5nF | Y5U | 2000V | 5.5~6.4mm | ±20% | [6 empty] | 0
CT81N8Y5R0B152KTEA01 | 1.5nF | Y5R | 1000V | 7.5~8.4mm | ±10% | [6 empty] | 0
CT81N7Y5P0B152KTEA01 | 1.5nF | Y5P | 1000V | 6.5~7.4mm | ±10% | [6 empty] | 0
CT81N5Y5U0B152MTEA01 | 1.5nF | Y5U | 1000V | 4.5~5.4mm | ±20% | [6 empty] | 0
CT81N5Y5V0B152MTEA01 | 1.5nF | Y5V | 1000V | 4.5~5.4mm | ±20% | [6 empty] | 0
CT81M8Y5R0B102KTEA01 | 1nF | Y5R | 2000V | 7.5~8.4mm | ±10% | [6 empty] | 0
CT81M7Y5P0B102KTEA01 | 1nF | Y5P | 2000V | 6.5~7.4mm | ±10% | [6 empty] | 0
CT81N7Y5R0B102KTEA01 | 1nF | Y5R | 1000V | 6.5~7.4mm | ±10% | [6 empty] | 0
CT81N6Y5P0B102KTEA01 | 1nF | Y5P | 1000V | 5.5~6.4mm | ±10% | [6 empty] | 0
CT81P4Y5V0D102MTEA02 | 1nF | Y5V | 3000V | 3.5~4.4mm | ±20% | [6 empty] | 0
CT81P5Y5U0D102MTEA02 | 1nF | Y5U | 3000V | 4.5~5.4mm | ±20% | [6 empty] | 0
CT81P7Y5P0D102KTEA02 | 1nF | Y5P | 3000V | 6.5~7.4mm | ±10% | [6 empty] | 0
CT81M5Y5U0B102MTEA01 | 1nF | Y5U | 2000V | 4.5~5.4mm | ±20% | [6 empty] | 0
CT81M5Y5V0B102MTEA01 | 1nF | Y5V | 2000V | 4.5~5.4mm | ±20% | [6 empty] | 0
CT81N5Y5U0B102MTEA01 | 1nF | Y5U | 1000V | 4.5~5.4mm | ±20% | [6 empty] | 0
CT81M7Y5P3B102KSEAB5 | 1nF | Y5P | 2000V | 6.5~7.4mm | ±10% | [6 empty] | 0
CT81M7Y5P0B821KTEA01 | 820pF | Y5P | 2000V | 6.5~7.4mm | ±10% | [6 empty] | 0
CT81M7Y5R0B821KTEA01 | 820pF | Y5R | 2000V | 6.5~7.4mm | ±10% | [6 empty] | 0
CT81N6Y5P0B821KTEA01 | 820pF | Y5P | 1000V | 5.5~6.4mm | ±10% | [6 empty] | 0
CT81N7Y5R0B821KTEA01 | 820pF | Y5R | 1000V | 6.5~7.4mm | ±10% | [6 empty] | 0
CT81P6Y5P0D681KTEA02 | 680pF | Y5P | 3000V | 5.5~6.4mm | ±10% | [6 empty] | 0
CT81M7Y5R0B681KTEA01 | 680pF | Y5R | 2000V | 6.5~7.4mm | ±10% | [6 empty] | 0
CT81M6Y5P0B681KTEA01 | 680pF | Y5P | 2000V | 5.5~6.4mm | ±10% | [6 empty] | 0
CT81N5Y5P0B681KTEA01 | 680pF | Y5P | 1000V | 4.5~5.4mm | ±10% | [6 empty] | 0
CT81N6Y5R0B681KTEA01 | 680pF | Y5R | 1000V | 5.5~6.4mm | ±10% | [6 empty] | 0
CT81M6Y5R0B561KTEA01 | 560pF | Y5R | 2000V | 5.5~6.4mm | ±10% | [6 empty] | 0
CT81N6Y5R0B561KTEA01 | 560pF | Y5R | 1000V | 5.5~6.4mm | ±10% | [6 empty] | 0
CT81M6Y5R0B471KTEA01 | 470pF | Y5R | 2000V | 5.5~6.4mm | ±10% | [6 empty] | 0
CT81N5Y5P0B471KTEA01 | 470pF | Y5P | 1000V | 4.5~5.4mm | ±10% | [6 empty] | 0
CT81P5Y5P0D471KTEA02 | 470pF | Y5P | 3000V | 4.5~5.4mm | ±10% | [6 empty] | 0
CT81M5Y5P0B471KTEA01 | 470pF | Y5P | 2000V | 4.5~5.4mm | ±10% | [6 empty] | 0
CT81N5Y5R0B471KTEA01 | 470pF | Y5R | 1000V | 4.5~5.4mm | ±10% | [6 empty] | 0
CT81N5Y5P0B391KTEA01 | 390pF | Y5P | 1000V | 4.5~5.4mm | ±10% | [6 empty] | 0
CT81M5Y5R0B331KTEA01 | 330pF | Y5R | 2000V | 4.5~5.4mm | ±10% | [6 empty] | 0
CT81M5Y5P0B331KTEA01 | 330pF | Y5P | 2000V | 4.5~5.4mm | ±10% | [6 empty] | 0
CT81N5Y5P0B331KTEA01 | 330pF | Y5P | 1000V | 4.5~5.4mm | ±10% | [6 empty] | 0
CT81P6Y5R0D331MTEA02 | 330pF | Y5R | 3000V | 5.5~6.4mm | ±20% | [6 empty] | 0
CT81P5Y5P0D331KTEA02 | 330pF | Y5P | 3000V | 4.5~5.4mm | ±10% | [6 empty] | 0
CT81N5Y5R0B331KTEA01 | 330pF | Y5R | 1000V | 4.5~5.4mm | ±10% | [6 empty] | 0
CT81N5Y5P0B271KTEA01 | 270pF | Y5P | 1000V | 4.5~5.4mm | ±10% | [6 empty] | 0
CT81M5Y5P0B221KTEA01 | 220pF | Y5P | 2000V | 4.5~5.4mm | ±10% | [6 empty] | 0
CT81N5Y5P0B221KTEA01 | 220pF | Y5P | 1000V | 4.5~5.4mm | ±10% | [6 empty] | 0
CT81N5Y5R0B221KTEA01 | 220pF | Y5R | 1000V | 4.5~5.4mm | ±10% | [6 empty] | 0
CT81P5Y5P0D221KTEA02 | 220pF | Y5P | 3000V | 4.5~5.4mm | ±10% | [6 empty] | 0
CT81P5Y5R0D221MTEA02 | 220pF | Y5R | 3000V | 4.5~5.4mm | ±20% | [6 empty] | 0
CT81M5Y5R0B221KTEA01 | 220pF | Y5R | 2000V | 4.5~5.4mm | ±10% | [6 empty] | 0
CT81P5Y5R0D151KTEA02 | 150pF | Y5R | 3000V | 4.5~5.4mm | ±10% | [6 empty] | 0
CT81P5Y5P0D151KTEA02 | 150pF | Y5P | 3000V | 4.5~5.4mm | ±10% | [6 empty] | 0
CT81M5Y5R0B151KTEA01 | 150pF | Y5R | 2000V | 4.5~5.4mm | ±10% | [6 empty] | 0
CT81M5Y5P0B151KTEA01 | 150pF | Y5P | 2000V | 4.5~5.4mm | ±10% | [6 empty] | 0
CT81N5Y5P0B151KTEA01 | 150pF | Y5P | 1000V | 4.5~5.4mm | ±10% | [6 empty] | 0
CT81N5Y5R0B151KTEA01 | 150pF | Y5R | 1000V | 4.5~5.4mm | ±10% | [6 empty] | 0
CT81N5Y5R0B101KTEA01 | 100pF | Y5R | 1000V | 4.5~5.4mm | ±10% | [6 empty] | 0
CT81P5Y5P0D101KTEA02 | 100pF | Y5P | 3000V | 4.5~5.4mm | ±10% | [6 empty] | 0
CT81P4Y5R0D101KTEA02 | 100pF | Y5R | 3000V | 3.5~4.4mm | ±10% | [6 empty] | 0
CT81M5Y5R0B101KTEA01 | 100pF | Y5R | 2000V | 4.5~5.4mm | ±10% | [6 empty] | 0
CT81M5Y5P0B101KTEA01 | 100pF | Y5P | 2000V | 4.5~5.4mm | ±10% | [6 empty] | 0
CT81N5Y5P0B101KTEA01 | 100pF | Y5P | 1000V | 4.5~5.4mm | ±10% | [6 empty] | 0