## Sheet1
型号 | 阻值(Ω) | 额定功率 | 温度系数值(ppm/℃) | 阻值精度 | 尺寸(inch) | 生产状态
RHPG-1210L106JT | 10MΩ | 1/2W | ±250 | ±5% | 1210
RHPG-06K1005FT | 10MΩ | 1/2W | ±100 | ±1% | 1206
RHPG-06L1005FT | 10MΩ | 1/2W | ±250 | ±1% | 1206
RHPL-12K1004FT | 1MΩ | 2W | ±100 | ±1% | 2512
RHPH-1210K1203FT | 120KΩ | 3/4W | ±100 | ±1% | 1210
RHPL-12K1003FT | 100KΩ | 2W | ±100 | ±1% | 2512
RHPG-06K1003FT | 100KΩ | 1/2W | ±100 | ±1% | 1206
RHPF-05K1003FT | 100KΩ | 1/4W | ±100 | ±1% | 0805
RHPG-06K5112FT | 51.1KΩ | 1/2W | ±100 | ±1% | 1206
RHPL-12K5102FT | 51KΩ | 2W | ±100 | ±1% | 2512
RHPE-03K4702FT | 47KΩ | 1/8W | ±100 | ±1% | 0603
RHPL-12K363JT | 36KΩ | 2W | ±100 | ±5% | 2512
RHPQ-03K3012FT | 30.1KΩ | 1/5W | ±100 | ±1% | 0603
RHPG-06K2402FT | 24KΩ | 1/2W | ±100 | ±1% | 1206
RHPQ-03K2372FT | 23.7KΩ | 1/5W | ±100 | ±1% | 0603
RHPG-06K2212FT | 22.1KΩ | 1/2W | ±100 | ±1% | 1206
RHPL-12K2002FT | 20KΩ | 2W | ±100 | ±1% | 2512
RHPQ-03K1502FT | 15KΩ | 1/5W | ±100 | ±1% | 0603
RHPJ-10K133JT | 13KΩ | 1W | ±100 | ±5% | 2010
RHPH-1210K1202FT | 12KΩ | 3/4W | ±100 | ±1% | 1210
RHPF-05K1102FT | 11KΩ | 1/4W | ±100 | ±1% | 0805
RHPG-06K1022FT | 10.2KΩ | 1/2W | ±100 | ±1% | 1206
RHPF-05K1002FT | 10KΩ | 1/4W | ±100 | ±1% | 0805
RHPQ-03K1002FT | 10KΩ | 1/5W | ±100 | ±1% | 0603
RHPQ-03K8061FT | 8.06KΩ | 1/5W | ±100 | ±1% | 0603
RHPG-1210K4701FT | 4.7KΩ | 1/2W | ±100 | ±1% | 1210
RHPG-06K4701FT | 4.7KΩ | 1/2W | ±100 | ±1% | 1206
RHPF-05K4701FT | 4.7KΩ | 1/4W | ±100 | ±1% | 0805
RHPG-1210K3651FT | 3.65KΩ | 1/2W | ±100 | ±1% | 1210
RHPL-12K2001FT | 2KΩ | 2W | ±100 | ±1% | 2512
RHPG-1210K2001FT | 2KΩ | 1/2W | ±100 | ±1% | 1210
RHPG-06K2001FT | 2KΩ | 1/2W | ±100 | ±1% | 1206
RHPL-12K1501FT | 1.5KΩ | 2W | ±100 | ±1% | 2512
RHPG-1210K1071FT | 1.07KΩ | 1/2W | ±100 | ±1% | 1210
RHPL-12K1001FT | 1KΩ | 2W | ±100 | ±1% | 2512
RHPG-06K1001FT | 1KΩ | 1/2W | ±100 | ±1% | 1206
RHPF-05K1001FT | 1KΩ | 1/4W | ±100 | ±1% | 0805
RHPG-06K7500FT | 750Ω | 1/2W | ±100 | ±1% | 1206
RHPG-1210K6800FT | 680Ω | 1/2W | ±100 | ±1% | 1210
RHPE-03K5600FT | 560Ω | 1/8W | ±100 | ±1% | 0603
RHPG-1210K5100FT | 510Ω | 1/2W | ±100 | ±1% | 1210
RHPE-03K5100FT | 510Ω | 1/8W | ±100 | ±1% | 0603
RHPH-1210K4700FT | 470Ω | 3/4W | ±100 | ±1% | 1210
RHPQ-03K3010FT | 301Ω | 1/5W | ±100 | ±1% | 0603
RHPQ-03K2610FT | 261Ω | 1/5W | ±100 | ±1% | 0603
RHPQ-03K2050FT | 205Ω | 1/5W | ±100 | ±1% | 0603
RHPG-1210K201JT | 200Ω | 1/2W | ±100 | ±5% | 1210
RHPL-12K2000FT | 200Ω | 2W | ±100 | ±1% | 2512
RHPF-05K2000FT | 200Ω | 1/4W | ±100 | ±1% | 0805
RHPF-05K1800FT | 180Ω | 1/4W | ±100 | ±1% | 0805
RHPQ-03K1800FT | 180Ω | 1/5W | ±100 | ±1% | 0603
RHPF-05K1600FT | 160Ω | 1/4W | ±100 | ±1% | 0805
RHPF-05K1500FT | 150Ω | 1/4W | ±100 | ±1% | 0805
RHPL-12K121JT | 120Ω | 2W | ±100 | ±5% | 2512
RHPG-06K1200FT | 120Ω | 1/2W | ±100 | ±1% | 1206
RHPG-06K101JT | 100Ω | 1/2W | ±100 | ±5% | 1206
RHPE-03K101JT | 100Ω | 1/8W | ±100 | ±5% | 0603
RHPL-12K1000FT | 100Ω | 2W | ±100 | ±1% | 2512
RHPG-06K1000FT | 100Ω | 1/2W | ±100 | ±1% | 1206
RHPQ-03K1000FT | 100Ω | 1/5W | ±100 | ±1% | 0603
RHPQ-03K90R9FT | 90.9Ω | 1/5W | ±100 | ±1% | 0603
RHPQ-03K90R9DT | 90.9Ω | 1/5W | ±100 | ±0.5% | 0603
RHPG-1210K82R0FT | 82.0Ω | 1/2W | ±100 | ±1% | 1210
RHPG-1210K62R0FT | 62.0Ω | 1/2W | ±100 | ±1% | 1210
RHPL-12K56R0FT | 56.0Ω | 2W | ±100 | ±1% | 2512
RHPG-1210K510JT | 51Ω | 1/2W | ±100 | ±5% | 1210
RHPG-06K51R0FT | 51.0Ω | 1/2W | ±100 | ±1% | 1206
RHPQ-03K51R0FT | 51.0Ω | 1/5W | ±100 | ±1% | 0603
RHPJ-10K47R0FT | 47.0Ω | 1W | ±100 | ±1% | 2010
RHPG-1210K390JT | 39Ω | 1/2W | ±100 | ±5% | 1210
RHPG-1210K39R0FT | 39.0Ω | 1/2W | ±100 | ±1% | 1210
RHPG-06K33R2FT | 33.2Ω | 1/2W | ±100 | ±1% | 1206
RHPL-12K330JT | 33Ω | 2W | ±100 | ±5% | 2512
RHPG-06K33R0FT | 33.0Ω | 1/2W | ±100 | ±1% | 1206
RHPQ-03K30R1FT | 30.1Ω | 1/5W | ±100 | ±1% | 0603
RHPJ-10K30R0FT | 30.0Ω | 1W | ±100 | ±1% | 2010
RHPG-1210K30R0FT | 30.0Ω | 1/2W | ±100 | ±1% | 1210
RHPG-06K30R0FT | 30.0Ω | 1/2W | ±100 | ±1% | 1206
RHPQ-03K30R0FT | 30.0Ω | 1/5W | ±100 | ±1% | 0603
RHPG-1210K270JT | 27Ω | 1/2W | ±100 | ±5% | 1210
RHPF-1210K27R0FT | 27.0Ω | 1/4W | ±100 | ±1% | 1210
RHPG-06K27R0FT | 27.0Ω | 1/2W | ±100 | ±1% | 1206
RHPG-06K24R0FT | 24.0Ω | 1/2W | ±100 | ±1% | 1206
RHPG-1210K22R1FT | 22.1Ω | 1/2W | ±100 | ±1% | 1210
RHPG-06K22R0FT | 22.0Ω | 1/2W | ±100 | ±1% | 1206
RHPL-12K200JT | 20Ω | 2W | ±100 | ±5% | 2512
RHPG-06K20R0FT | 20.0Ω | 1/2W | ±100 | ±1% | 1206
RHPG-1210K18R0FT | 18.0Ω | 1/2W | ±100 | ±1% | 1210
RHPG-06K16R0FT | 16.0Ω | 1/2W | ±100 | ±1% | 1206
RHPL-12K15R0FT | 15.0Ω | 2W | ±100 | ±1% | 2512
RHPG-06K15R0FT | 15.0Ω | 1/2W | ±100 | ±1% | 1206
RHPQ-03K15R0FT | 15.0Ω | 1/5W | ±100 | ±1% | 0603
RHPG-06K12R0FT | 12.0Ω | 1/2W | ±100 | ±1% | 1206
RHPL-12K100JT | 10Ω | 2W | ±100 | ±5% | 2512
RHPG-1210K100JT | 10Ω | 1/2W | ±100 | ±5% | 1210
RHPL-12K10R0FT | 10.0Ω | 2W | ±100 | ±1% | 2512
RHPJ-10K10R0FT | 10.0Ω | 1W | ±100 | ±1% | 2010
RHPG-06K10R0FT | 10.0Ω | 1/2W | ±100 | ±1% | 1206
RHPT-06K10R0FT | 10.0Ω | 2/3W | ±100 | ±1% | 1206
RHPF-05K10R0FT | 10.0Ω | 1/4W | ±100 | ±1% | 0805
RHPQ-03K10R0FT | 10.0Ω | 1/5W | ±100 | ±1% | 0603
RHPQ-03L9R31FT | 9.31Ω | 1/5W | ±250 | ±1% | 0603
RHPL-12L9R09FT | 9.09Ω | 2W | ±250 | ±1% | 2512
RHPL-12L8R06FT | 8.06Ω | 2W | ±250 | ±1% | 2512
RHPL-12L6R98FT | 6.98Ω | 2W | ±250 | ±1% | 2512
RHPL-12L6R20FT | 6.20Ω | 2W | ±250 | ±1% | 2512
RHPQ-03L6R20FT | 6.20Ω | 1/5W | ±250 | ±1% | 0603
RHPG-06L5R11FT | 5.11Ω | 1/2W | ±250 | ±1% | 1206
RHPG-1210L5R1JT | 5.1Ω | 1/2W | ±250 | ±5% | 1210
RHPL-12L5R10FT | 5.10Ω | 2W | ±250 | ±1% | 2512
RHPG-06L5R10FT | 5.10Ω | 1/2W | ±250 | ±1% | 1206
RHPF-05W5R10FT | 5.10Ω | 1/4W | ±200 | ±1% | 0805
RHPL-12L5R10DT | 5.10Ω | 2W | ±250 | ±0.5% | 2512
RHPG-06L4R99FT | 4.99Ω | 1/2W | ±250 | ±1% | 1206
RHPQ-03L4R75FT | 4.75Ω | 1/5W | ±250 | ±1% | 0603
RHPD-02L4R75FT | 4.75Ω | 1/10W | ±250 | ±1% | 0402
RHPL-12L4R7JT | 4.7Ω | 2W | ±250 | ±5% | 2512
RHPL-12L4R70FT | 4.70Ω | 2W | ±250 | ±1% | 2512
RHPG-06L4R70FT | 4.70Ω | 1/2W | ±250 | ±1% | 1206
RHPQ-03L4R70FT | 4.70Ω | 1/5W | ±250 | ±1% | 0603
RHPG-1210L4R30FT | 4.30Ω | 1/2W | ±250 | ±1% | 1210
RHPG-06L2R20FT | 2.20Ω | 1/2W | ±250 | ±1% | 1206
RHPQ-03L2R20FT | 2.20Ω | 1/5W | ±250 | ±1% | 0603
RHPL-12L2R0JT | 2.0Ω | 2W | ±250 | ±5% | 2512
RHPG-1210L2R00FT | 2.00Ω | 1/2W | ±250 | ±1% | 1210
RHPL-12L1R8JT | 1.8Ω | 2W | ±250 | ±5% | 2512
RHPQ-03L1R65FT | 1.65Ω | 1/5W | ±250 | ±1% | 0603
RHPL-12L1R50FT | 1.50Ω | 2W | ±250 | ±1% | 2512
RHPG-1210L1R50FT | 1.50Ω | 1/2W | ±250 | ±1% | 1210
RHPL-12L1R20FT | 1.20Ω | 2W | ±250 | ±1% | 2512
RHPG-1210W1R10FT | 1.10Ω | 1/2W | ±200 | ±1% | 1210
RHPG-1210L1R10FT | 1.10Ω | 1/2W | ±250 | ±1% | 1210
RHPG-1210W1R00FT | 1.00Ω | 1/2W | ±200 | ±1% | 1210
RHPG-06L1R00FT | 1.00Ω | 1/2W | ±250 | ±1% | 1206
RHPQ-03L1R00FT | 1.00Ω | 1/5W | ±250 | ±1% | 0603