## Sheet1
产品型号 | 电感量 | 偏差范围 | L (mm) (Max) | W (mm) (Max) | T (mm) (Max) | Q值 | Q测试频率(MHz) | 最大直流电阻(Ω) | 尺寸(inch) | 应用场景 | 生产状态 | 额定电流(mA)
FHW1812IF102KST | 1000µH | 10% | 4.8mm | 3.4mm | 3.15mm | 6 | 0.252 | 16.5 | 1812 |  |  | 90
FHW1812IF821KST | 820µH | 10% | 4.8mm | 3.4mm | 3.15mm | 8 | 0.796 | 15 | 1812 |  |  | 95
FHW1812IF751KST | 750µH | 10% | 4.8mm | 3.4mm | 3.15mm | 8 | 0.796 | 14.5 | 1812 |  |  | 95
FHW1812IF681KST | 680µH | 10% | 4.8mm | 3.4mm | 3.15mm | 8 | 0.796 | 14 | 1812 |  |  | 100
FHW1812IF561KST | 560µH | 10% | 4.8mm | 3.4mm | 3.15mm | 8 | 0.796 | 12.5 | 1812 |  |  | 110
FHW1210IF561KST | 560µH | 10% | 3.5mm | 2.9mm | 2.25mm | 8 | 0.796 | 28 | 1210 |  |  | 30
FHW1812IF471KST | 470µH | 10% | 4.8mm | 3.4mm | 3.15mm | 8 | 0.796 | 10.4 | 1812 |  |  | 120
FHW1210IF471KST | 470µH | 10% | 3.5mm | 2.9mm | 2.25mm | 8 | 0.796 | 22.5 | 1210 |  |  | 40
FHW1812IF391KST | 390µH | 10% | 4.8mm | 3.4mm | 3.15mm | 10 | 0.796 | 9.5 | 1812 |  |  | 130
FHW1210IF391KST | 390µH | 10% | 3.5mm | 2.9mm | 2.25mm | 8 | 0.796 | 21.5 | 1210 |  |  | 45
FHW1812IF331KST | 330µH | 10% | 4.8mm | 3.4mm | 3.15mm | 10 | 0.796 | 9 | 1812 |  |  | 150
FHW1210IF331KST | 330µH | 10% | 3.5mm | 2.9mm | 2.25mm | 8 | 0.796 | 19 | 1210 |  |  | 55
FHW1210IF301KST | 300µH | 10% | 3.5mm | 2.9mm | 2.25mm | 8 | 0.796 | 20 | 1210 |  |  | 55
FHW1812IF271KST | 270µH | 10% | 4.8mm | 3.4mm | 3.15mm | 10 | 0.796 | 8.5 | 1812 |  |  | 160
FHW1812IF271JST | 270µH | 5% | 4.8mm | 3.4mm | 3.15mm | 10 | 0.796 | 8.5 | 1812 |  |  | 160
FHW1210IF271KST | 270µH | 10% | 3.5mm | 2.9mm | 2.25mm | 8 | 0.796 | 18 | 1210 |  |  | 60
FHW1812IF221JST | 220µH | 5% | 4.8mm | 3.4mm | 3.15mm | 10 | 0.796 | 8 | 1812 |  |  | 170
FHW1812IF221KST | 220µH | 10% | 4.8mm | 3.4mm | 3.15mm | 10 | 0.796 | 8 | 1812 |  |  | 170
FHW1210IF221JST | 220µH | 5% | 3.5mm | 2.9mm | 2.25mm | 8 | 0.796 | 16.5 | 1210 |  |  | 65
FHW1210IF221KST | 220µH | 10% | 3.5mm | 2.9mm | 2.25mm | 8 | 0.796 | 16.5 | 1210 |  |  | 65
FHW1008IF221KST | 220µH | 10% | 2.92mm | 2.79mm | 2.1mm | 8 | 0.796 | 18 | 1008 |  |  | 20
FHW1210IF201KST | 200µH | 10% | 3.5mm | 2.9mm | 2.25mm | 8 | 0.796 | 16.5 | 1210 |  |  | 65
FHW1210IF201JST | 200µH | 5% | 3.5mm | 2.9mm | 2.25mm | 8 | 0.796 | 16.5 | 1210 |  |  | 65
FHW1812IF181JST | 180µH | 5% | 4.8mm | 3.4mm | 3.15mm | 10 | 0.796 | 4.5 | 1812 |  |  | 200
FHW1812IF181KST | 180µH | 10% | 4.8mm | 3.4mm | 3.15mm | 10 | 0.796 | 4.5 | 1812 |  |  | 200
FHW1210IF181JST | 180µH | 5% | 3.5mm | 2.9mm | 2.25mm | 8 | 0.796 | 14.5 | 1210 |  |  | 70
FHW1210IF181KST | 180µH | 10% | 3.5mm | 2.9mm | 2.25mm | 8 | 0.796 | 14.5 | 1210 |  |  | 70
FHW1210IF161JST | 160µH | 5% | 3.5mm | 2.9mm | 2.25mm | 8 | 0.796 | 9.1 | 1210 |  |  | 75
FHW1210IF161KST | 160µH | 10% | 3.5mm | 2.9mm | 2.25mm | 8 | 0.796 | 9.1 | 1210 |  |  | 75
FHW1210IF151JST | 150µH | 5% | 3.5mm | 2.9mm | 2.25mm | 8 | 0.796 | 9 | 1210 |  |  | 80
FHW1812IF151KST | 150µH | 10% | 4.8mm | 3.4mm | 3.15mm | 10 | 0.796 | 3.7 | 1812 |  |  | 200
FHW1812IF151JST | 150µH | 5% | 4.8mm | 3.4mm | 3.15mm | 10 | 0.796 | 3.7 | 1812 |  |  | 200
FHW1210IF151KST | 150µH | 10% | 3.5mm | 2.9mm | 2.25mm | 8 | 0.796 | 9 | 1210 |  |  | 80
FHW1008IF151KST | 150µH | 10% | 2.92mm | 2.79mm | 2.1mm | 8 | 0.796 | 15 | 1008 |  |  | 25
FHW1008IF151JST | 150µH | 5% | 2.92mm | 2.79mm | 2.1mm | 8 | 0.796 | 15 | 1008 |  |  | 25
FHW1812IF121KST | 120µH | 10% | 4.8mm | 3.4mm | 3.15mm | 10 | 0.796 | 3.3 | 1812 |  |  | 220
FHW1812IF121JST | 120µH | 5% | 4.8mm | 3.4mm | 3.15mm | 10 | 0.796 | 3.3 | 1812 |  |  | 220
FHW1210IF121KST | 120µH | 10% | 3.5mm | 2.9mm | 2.25mm | 8 | 0.796 | 7.9 | 1210 |  |  | 85
FHW1210IF121JST | 120µH | 5% | 3.5mm | 2.9mm | 2.25mm | 8 | 0.796 | 7.9 | 1210 |  |  | 85
FHW1008IF121JST | 120µH | 5% | 2.92mm | 2.79mm | 2.1mm | 8 | 0.796 | 13 | 1008 |  |  | 30
FHW1008IF121KST | 120µH | 10% | 2.92mm | 2.79mm | 2.1mm | 8 | 0.796 | 13 | 1008 |  |  | 30
FHW1812IF101JST | 100µH | 5% | 4.8mm | 3.4mm | 3.15mm | 10 | 0.796 | 3 | 1812 |  |  | 220
FHW1812IF101KST | 100µH | 10% | 4.8mm | 3.4mm | 3.15mm | 10 | 0.796 | 3 | 1812 |  |  | 220
FHW1210IF101JST | 100µH | 5% | 3.5mm | 2.9mm | 2.25mm | 8 | 0.796 | 6.8 | 1210 |  |  | 95
FHW1210IF101KST | 100µH | 10% | 3.5mm | 2.9mm | 2.25mm | 8 | 0.796 | 6.8 | 1210 |  |  | 95
FHW1008IF101KST | 100µH | 10% | 2.92mm | 2.79mm | 2.1mm | 8 | 0.796 | 11 | 1008 |  |  | 40
FHW1008IF101JST | 100µH | 5% | 2.92mm | 2.79mm | 2.1mm | 8 | 0.796 | 11 | 1008 |  |  | 40
FHW1210IF880JST | 88µH | 5% | 3.5mm | 2.9mm | 2.25mm | 10 | 2.52 | 6 | 1210 |  |  | 95
FHW1210IF880KST | 88µH | 10% | 3.5mm | 2.9mm | 2.25mm | 10 | 2.52 | 6 | 1210 |  |  | 95
FHW1812IF820KST | 82µH | 10% | 4.8mm | 3.4mm | 3.15mm | 10 | 2.52 | 2.8 | 1812 |  |  | 240
FHW1812IF820JST | 82µH | 5% | 4.8mm | 3.4mm | 3.15mm | 10 | 2.52 | 2.8 | 1812 |  |  | 240
FHW1210IF820KST | 82µH | 10% | 3.5mm | 2.9mm | 2.25mm | 10 | 2.52 | 5.6 | 1210 |  |  | 100
FHW1210IF820JST | 82µH | 5% | 3.5mm | 2.9mm | 2.25mm | 10 | 2.52 | 5.6 | 1210 |  |  | 100
FHW1008IF820JST | 82µH | 5% | 2.92mm | 2.79mm | 2.1mm | 10 | 2.52 | 7.5 | 1008 |  |  | 45
FHW1008IF820KST | 82µH | 10% | 2.92mm | 2.79mm | 2.1mm | 10 | 2.52 | 7.5 | 1008 |  |  | 45
FHW1210IF750JST | 75µH | 5% | 3.5mm | 2.9mm | 2.25mm | 10 | 2.52 | 5.5 | 1210 |  |  | 100
FHW1210IF750KST | 75µH | 10% | 3.5mm | 2.9mm | 2.25mm | 10 | 2.52 | 5.5 | 1210 |  |  | 100
FHW1210IF680JST | 68µH | 5% | 3.5mm | 2.9mm | 2.25mm | 10 | 2.52 | 4.7 | 1210 |  |  | 110
FHW1812IF680JST | 68µH | 5% | 4.8mm | 3.4mm | 3.15mm | 10 | 2.52 | 2.4 | 1812 |  |  | 260
FHW1812IF680KST | 68µH | 10% | 4.8mm | 3.4mm | 3.15mm | 10 | 2.52 | 2.4 | 1812 |  |  | 260
FHW1210IF680KST | 68µH | 10% | 3.5mm | 2.9mm | 2.25mm | 10 | 2.52 | 4.7 | 1210 |  |  | 110
FHW1008IF680JST | 68µH | 5% | 2.92mm | 2.79mm | 2.1mm | 10 | 2.52 | 6.7 | 1008 |  |  | 50
FHW1008IF680KST | 68µH | 10% | 2.92mm | 2.79mm | 2.1mm | 10 | 2.52 | 6.7 | 1008 |  |  | 50
FHW1812IF560KST | 56µH | 10% | 4.8mm | 3.4mm | 3.15mm | 10 | 2.52 | 2.2 | 1812 |  |  | 290
FHW1812IF560JST | 56µH | 5% | 4.8mm | 3.4mm | 3.15mm | 10 | 2.52 | 2.2 | 1812 |  |  | 290
FHW1210IF560JST | 56µH | 5% | 3.5mm | 2.9mm | 2.25mm | 10 | 2.52 | 5.6 | 1210 |  |  | 125
FHW1210IF560KST | 56µH | 10% | 3.5mm | 2.9mm | 2.25mm | 10 | 2.52 | 5.6 | 1210 |  |  | 125
FHW1008IF560KST | 56µH | 10% | 2.92mm | 2.79mm | 2.1mm | 10 | 2.52 | 6 | 1008 |  |  | 55
FHW1008IF560JST | 56µH | 5% | 2.92mm | 2.79mm | 2.1mm | 10 | 2.52 | 6 | 1008 |  |  | 55
FHW1812IF470JST | 47µH | 5% | 4.8mm | 3.4mm | 3.15mm | 10 | 2.52 | 2 | 1812 |  |  | 300
FHW1812IF470KST | 47µH | 10% | 4.8mm | 3.4mm | 3.15mm | 10 | 2.52 | 2 | 1812 |  |  | 300
FHW1210IF470KST | 47µH | 10% | 3.5mm | 2.9mm | 2.25mm | 10 | 2.52 | 5.2 | 1210 |  |  | 140
FHW1210IF470JST | 47µH | 5% | 3.5mm | 2.9mm | 2.25mm | 10 | 2.52 | 5.2 | 1210 |  |  | 140
FHW1008IF470JST | 47µH | 5% | 2.92mm | 2.79mm | 2.1mm | 10 | 2.52 | 5.7 | 1008 |  |  | 60
FHW1008IF470KST | 47µH | 10% | 2.92mm | 2.79mm | 2.1mm | 10 | 2.52 | 5.7 | 1008 |  |  | 60
FHW1210IF390JST | 39µH | 5% | 3.5mm | 2.9mm | 2.25mm | 10 | 2.52 | 4.7 | 1210 |  |  | 150
FHW1812IF390JST | 39µH | 5% | 4.8mm | 3.4mm | 3.15mm | 10 | 2.52 | 1.8 | 1812 |  |  | 350
FHW1812IF390KST | 39µH | 10% | 4.8mm | 3.4mm | 3.15mm | 10 | 2.52 | 1.8 | 1812 |  |  | 350
FHW1210IF390KST | 39µH | 10% | 3.5mm | 2.9mm | 2.25mm | 10 | 2.52 | 4.7 | 1210 |  |  | 150
FHW1008IF390KST | 39µH | 10% | 2.92mm | 2.79mm | 2.1mm | 10 | 2.52 | 5 | 1008 |  |  | 80
FHW1008IF390JST | 39µH | 5% | 2.92mm | 2.79mm | 2.1mm | 10 | 2.52 | 5 | 1008 |  |  | 80
FHW1210IF350KST | 35µH | 10% | 3.5mm | 2.9mm | 2.25mm | 10 | 2.52 | 4.2 | 1210 |  |  | 145
FHW1210IF350JST | 35µH | 5% | 3.5mm | 2.9mm | 2.25mm | 10 | 2.52 | 4.2 | 1210 |  |  | 145
FHW1210IF330JST | 33µH | 5% | 3.5mm | 2.9mm | 2.25mm | 10 | 2.52 | 2.9 | 1210 |  |  | 160
FHW1812IF330JST | 33µH | 5% | 4.8mm | 3.4mm | 3.15mm | 10 | 2.52 | 1.7 | 1812 |  |  | 350
FHW1812IF330KST | 33µH | 10% | 4.8mm | 3.4mm | 3.15mm | 10 | 2.52 | 1.7 | 1812 |  |  | 350
FHW1210IF330KST | 33µH | 10% | 3.5mm | 2.9mm | 2.25mm | 10 | 2.52 | 2.9 | 1210 |  |  | 160
FHW1008IF330KST | 33µH | 10% | 2.92mm | 2.79mm | 2.1mm | 10 | 2.52 | 4.8 | 1008 |  |  | 85
FHW1008IF330JST | 33µH | 5% | 2.92mm | 2.79mm | 2.1mm | 10 | 2.52 | 4.8 | 1008 |  |  | 85
FHW1812IF270KST | 27µH | 10% | 4.8mm | 3.4mm | 3.15mm | 10 | 2.52 | 1.5 | 1812 |  |  | 400
FHW1812IF270JST | 27µH | 5% | 4.8mm | 3.4mm | 3.15mm | 10 | 2.52 | 1.5 | 1812 |  |  | 400
FHW1210IF270KST | 27µH | 10% | 3.5mm | 2.9mm | 2.25mm | 10 | 2.52 | 2.7 | 1210 |  |  | 180
FHW1210IF270JST | 27µH | 5% | 3.5mm | 2.9mm | 2.25mm | 10 | 2.52 | 2.7 | 1210 |  |  | 180
FHW1008IF270KST | 27µH | 10% | 2.92mm | 2.79mm | 2.1mm | 10 | 2.52 | 4 | 1008 |  |  | 100
FHW1008IF270JST | 27µH | 5% | 2.92mm | 2.79mm | 2.1mm | 10 | 2.52 | 4 | 1008 |  |  | 100
FHW0603IF220KST | 22µH | ±10% | 1.8mm | 1.2mm | 1mm | 9 | 2.5 | 12 | 0603 |  |  | 100
FHW0603IF220JST | 22µH | ±5% | 1.8mm | 1.2mm | 1mm | 9 | 2.5 | 12 | 0603 |  |  | 100
FHW1812IF220KST | 22µH | 10% | 4.8mm | 3.4mm | 3.15mm | 10 | 2.52 | 1.3 | 1812 |  |  | 450
FHW1812IF220JST | 22µH | 5% | 4.8mm | 3.4mm | 3.15mm | 10 | 2.52 | 1.3 | 1812 |  |  | 450
FHW1210IF220KST | 22µH | 10% | 3.5mm | 2.9mm | 2.25mm | 10 | 2.52 | 2.4 | 1210 |  |  | 200
FHW1210IF220JST | 22µH | 5% | 3.5mm | 2.9mm | 2.25mm | 10 | 2.52 | 2.4 | 1210 |  |  | 200
FHW1008IF220KST | 22µH | 10% | 2.92mm | 2.79mm | 2.1mm | 10 | 2.52 | 3.9 | 1008 |  |  | 105
FHW1008IF220JST | 22µH | 5% | 2.92mm | 2.79mm | 2.1mm | 10 | 2.52 | 3.9 | 1008 |  |  | 105
FHW0805UF220KST | 22µH | 10% | 2.3mm | 1.7mm | 1.52mm | 8 | 2.52 | 6 | 0805 |  |  | 80
FHW0805UF220JST | 22µH | 5% | 2.3mm | 1.7mm | 1.52mm | 8 | 2.52 | 6 | 0805 |  |  | 80
FHW1210IF200JST | 20µH | 5% | 3.5mm | 2.9mm | 2.25mm | 10 | 2.52 | 2.4 | 1210 |  |  | 200
FHW1210IF200KST | 20µH | 10% | 3.5mm | 2.9mm | 2.25mm | 10 | 2.52 | 2.4 | 1210 |  |  | 200
FHW1812IF180KST | 18µH | 10% | 4.8mm | 3.4mm | 3.15mm | 10 | 2.52 | 1.2 | 1812 |  |  | 500
FHW1812IF180JST | 18µH | 5% | 4.8mm | 3.4mm | 3.15mm | 10 | 2.52 | 1.2 | 1812 |  |  | 500
FHW1210IF180KST | 18µH | 10% | 3.5mm | 2.9mm | 2.25mm | 10 | 2.52 | 2.1 | 1210 |  |  | 210
FHW1210IF180JST | 18µH | 5% | 3.5mm | 2.9mm | 2.25mm | 10 | 2.52 | 2.1 | 1210 |  |  | 210
FHW1008IF180JST | 18µH | 5% | 2.92mm | 2.79mm | 2.1mm | 10 | 2.52 | 3 | 1008 |  |  | 130
FHW1008IF180KST | 18µH | 10% | 2.92mm | 2.79mm | 2.1mm | 10 | 2.52 | 3 | 1008 |  |  | 130
FHW0805UF180JST | 18µH | 5% | 2.3mm | 1.7mm | 1.52mm | 8 | 2.52 | 4.5 | 0805 |  |  | 95
FHW0805UF180KST | 18µH | 10% | 2.3mm | 1.7mm | 1.52mm | 8 | 2.52 | 4.5 | 0805 |  |  | 95
FHW0603IF150KST | 15µH | ±10% | 1.8mm | 1.2mm | 1mm | 9 | 2.5 | 8.5 | 0603 |  |  | 150
FHW0603IF150JST | 15µH | ±5% | 1.8mm | 1.2mm | 1mm | 9 | 2.5 | 8.5 | 0603 |  |  | 150
FHW1812IF150KST | 15µH | 10% | 4.8mm | 3.4mm | 3.15mm | 10 | 2.52 | 1.2 | 1812 |  |  | 500
FHW1812IF150JST | 15µH | 5% | 4.8mm | 3.4mm | 3.15mm | 10 | 2.52 | 1.2 | 1812 |  |  | 500
FHW1210IF150KST | 15µH | 10% | 3.5mm | 2.9mm | 2.25mm | 10 | 2.52 | 2 | 1210 |  |  | 225
FHW1210IF150JST | 15µH | 5% | 3.5mm | 2.9mm | 2.25mm | 10 | 2.52 | 2 | 1210 |  |  | 225
FHW1008IF150KST | 15µH | 10% | 2.92mm | 2.79mm | 2.1mm | 10 | 2.52 | 3 | 1008 |  |  | 130
FHW1008IF150JST | 15µH | 5% | 2.92mm | 2.79mm | 2.1mm | 10 | 2.52 | 3 | 1008 |  |  | 130
FHW0805UF150JST | 15µH | 5% | 2.3mm | 1.7mm | 1.52mm | 8 | 2.52 | 4.2 | 0805 |  |  | 100
FHW0805UF150KST | 15µH | 10% | 2.3mm | 1.7mm | 1.52mm | 8 | 2.52 | 4.2 | 0805 |  |  | 100
FHW1210IF130KST | 13µH | 10% | 3.5mm | 2.9mm | 2.25mm | 10 | 2.52 | 1.2 | 1210 |  |  | 250
FHW1210IF130JST | 13µH | 5% | 3.5mm | 2.9mm | 2.25mm | 10 | 2.52 | 1.2 | 1210 |  |  | 250
FHW1812IF120KST | 12µH | 10% | 4.8mm | 3.4mm | 3.15mm | 10 | 2.52 | 1.1 | 1812 |  |  | 550
FHW1812IF120JST | 12µH | 5% | 4.8mm | 3.4mm | 3.15mm | 10 | 2.52 | 1.1 | 1812 |  |  | 550
FHW1210IF120KST | 12µH | 10% | 3.5mm | 2.9mm | 2.25mm | 10 | 2.52 | 1.2 | 1210 |  |  | 265
FHW1210IF120JST | 12µH | 5% | 3.5mm | 2.9mm | 2.25mm | 10 | 2.52 | 1.2 | 1210 |  |  | 265
FHW1008IF120JST | 12µH | 5% | 2.92mm | 2.79mm | 2.1mm | 10 | 2.52 | 2.6 | 1008 |  |  | 145
FHW1008IF120KST | 12µH | 10% | 2.92mm | 2.79mm | 2.1mm | 10 | 2.52 | 2.6 | 1008 |  |  | 145
FHW0805UF120JST | 12µH | 5% | 2.3mm | 1.7mm | 1.52mm | 8 | 2.52 | 3.5 | 0805 |  |  | 110
FHW0805UF120KST | 12µH | 10% | 2.3mm | 1.7mm | 1.52mm | 8 | 2.52 | 3.5 | 0805 |  |  | 110
FHW0603IF100KST | 10µH | ±10% | 1.8mm | 1.2mm | 1mm | 10 | 2.5 | 4.8 | 0603 |  |  | 180
FHW0603IF100JST | 10µH | ±5% | 1.8mm | 1.2mm | 1mm | 10 | 2.5 | 4.8 | 0603 |  |  | 180
FHW1812IF100JST | 10µH | 5% | 4.8mm | 3.4mm | 3.15mm | 10 | 2.52 | 1 | 1812 |  |  | 550
FHW1812IF100KST | 10µH | 10% | 4.8mm | 3.4mm | 3.15mm | 10 | 2.52 | 1 | 1812 |  |  | 550
FHW1210IF100KST | 10µH | 10% | 3.5mm | 2.9mm | 2.25mm | 10 | 2.52 | 1 | 1210 |  |  | 300
FHW1210IF100JST | 10µH | 5% | 3.5mm | 2.9mm | 2.25mm | 10 | 2.52 | 1 | 1210 |  |  | 300
FHW1008IF100KST | 10µH | 10% | 2.92mm | 2.79mm | 2.1mm | 10 | 2.52 | 2.5 | 1008 |  |  | 155
FHW1008IF100JST | 10µH | 5% | 2.92mm | 2.79mm | 2.1mm | 10 | 2.52 | 2.5 | 1008 |  |  | 155
FHW0805UF100KST | 10µH | 10% | 2.3mm | 1.7mm | 1.52mm | 8 | 2.52 | 3.2 | 0805 |  |  | 150
FHW0805UF100JST | 10µH | 5% | 2.3mm | 1.7mm | 1.52mm | 8 | 2.52 | 3.2 | 0805 |  |  | 150
FHW1210IF8R2JST | 8.2µH | 5% | 3.5mm | 2.9mm | 2.25mm | 12 | 7.96 | 1.6 | 1210 |  |  | 305
FHW1812IF8R2JST | 8.2µH | 5% | 4.8mm | 3.4mm | 3.15mm | 10 | 7.96 | 0.85 | 1812 |  |  | 600
FHW1812IF8R2KST | 8.2µH | 10% | 4.8mm | 3.4mm | 3.15mm | 10 | 7.96 | 0.85 | 1812 |  |  | 600
FHW1210IF8R2KST | 8.2µH | 10% | 3.5mm | 2.9mm | 2.25mm | 12 | 7.96 | 1.6 | 1210 |  |  | 305
FHW1008IF8R2JST | 8.2µH | 5% | 2.92mm | 2.79mm | 2.1mm | 12 | 7.96 | 2.2 | 1008 |  |  | 160
FHW1008IF8R2KST | 8.2µH | 10% | 2.92mm | 2.79mm | 2.1mm | 12 | 7.96 | 2.2 | 1008 |  |  | 160
FHW0805UF8R2KST | 8.2µH | 10% | 2.3mm | 1.7mm | 1.52mm | 10 | 7.96 | 3 | 0805 |  |  | 180
FHW0805UF8R2JST | 8.2µH | 5% | 2.3mm | 1.7mm | 1.52mm | 10 | 7.96 | 3 | 0805 |  |  | 180
FHW1008IF7R5KST | 7.5µH | 10% | 2.92mm | 2.79mm | 2.1mm | 12 | 7.96 | 2.1 | 1008 |  |  | 170
FHW1008IF7R5JST | 7.5µH | 5% | 2.92mm | 2.79mm | 2.1mm | 12 | 7.96 | 2.1 | 1008 |  |  | 170
FHW0805UF7R5JST | 7.5µH | 5% | 2.3mm | 1.7mm | 1.52mm | 10 | 7.96 | 2.8 | 0805 |  |  | 210
FHW0805UF7R5KST | 7.5µH | 10% | 2.3mm | 1.7mm | 1.52mm | 10 | 7.96 | 2.8 | 0805 |  |  | 210
FHW1210IF6R8JST | 6.8µH | 5% | 3.5mm | 2.9mm | 2.25mm | 12 | 7.96 | 1.5 | 1210 |  |  | 310
FHW0603IF6R8KST | 6.8µH | ±10% | 1.8mm | 1.2mm | 1mm | 10 | 7.9 | 3.9 | 0603 |  |  | 200
FHW0603IF6R8JST | 6.8µH | ±5% | 1.8mm | 1.2mm | 1mm | 10 | 7.9 | 3.9 | 0603 |  |  | 200
FHW1812IF6R8JST | 6.8µH | 5% | 4.8mm | 3.4mm | 3.15mm | 15 | 7.96 | 0.8 | 1812 |  |  | 600
FHW1812IF6R8KST | 6.8µH | 10% | 4.8mm | 3.4mm | 3.15mm | 15 | 7.96 | 0.8 | 1812 |  |  | 600
FHW1210IF6R8KST | 6.8µH | 10% | 3.5mm | 2.9mm | 2.25mm | 12 | 7.96 | 1.5 | 1210 |  |  | 310
FHW1008IF6R8KST | 6.8µH | 10% | 2.92mm | 2.79mm | 2.1mm | 12 | 7.96 | 2 | 1008 |  |  | 175
FHW1008IF6R8JST | 6.8µH | 5% | 2.92mm | 2.79mm | 2.1mm | 12 | 7.96 | 2 | 1008 |  |  | 175
FHW0805UF6R8KST | 6.8µH | 10% | 2.3mm | 1.7mm | 1.52mm | 10 | 7.96 | 2.6 | 0805 |  |  | 220
FHW0805UF6R8JST | 6.8µH | 5% | 2.3mm | 1.7mm | 1.52mm | 10 | 7.96 | 2.6 | 0805 |  |  | 220
FHW1812IF5R6KST | 5.6µH | 10% | 4.8mm | 3.4mm | 3.15mm | 15 | 7.96 | 0.55 | 1812 |  |  | 650
FHW1812IF5R6JST | 5.6µH | 5% | 4.8mm | 3.4mm | 3.15mm | 15 | 7.96 | 0.55 | 1812 |  |  | 650
FHW1210IF5R6KST | 5.6µH | 10% | 3.5mm | 2.9mm | 2.25mm | 12 | 7.96 | 2 | 1210 |  |  | 320
FHW1210IF5R6JST | 5.6µH | 5% | 3.5mm | 2.9mm | 2.25mm | 12 | 7.96 | 2 | 1210 |  |  | 320
FHW1008IF5R6KST | 5.6µH | 10% | 2.92mm | 2.79mm | 2.1mm | 12 | 7.96 | 1.9 | 1008 |  |  | 190
FHW1008IF5R6JST | 5.6µH | 5% | 2.92mm | 2.79mm | 2.1mm | 12 | 7.96 | 1.9 | 1008 |  |  | 190
FHW0805UF5R6KST | 5.6µH | 10% | 2.3mm | 1.7mm | 1.52mm | 10 | 7.96 | 2.3 | 0805 |  |  | 240
FHW0805UF5R6JST | 5.6µH | 5% | 2.3mm | 1.7mm | 1.52mm | 10 | 7.96 | 2.3 | 0805 |  |  | 240
FHW1008IF5R1JST | 5.1µH | 5% | 2.92mm | 2.79mm | 2.1mm | 12 | 7.96 | 1.8 | 1008 |  |  | 200
FHW1008IF5R1KST | 5.1µH | 10% | 2.92mm | 2.79mm | 2.1mm | 12 | 7.96 | 1.8 | 1008 |  |  | 200
FHW0805UF5R1KST | 5.1µH | 10% | 2.3mm | 1.7mm | 1.52mm | 10 | 7.96 | 2.2 | 0805 |  |  | 240
FHW0805UF5R1JST | 5.1µH | 5% | 2.3mm | 1.7mm | 1.52mm | 10 | 7.96 | 2.2 | 0805 |  |  | 240
FHW0603IF4R7JST | 4.7µH | ±5% | 1.8mm | 1.2mm | 1mm | 12 | 7.9 | 4 | 0603 |  |  | 200
FHW0603IF4R7KST | 4.7µH | ±10% | 1.8mm | 1.2mm | 1mm | 12 | 7.9 | 4 | 0603 |  |  | 200
FHW1812IF4R7KST | 4.7µH | 10% | 4.8mm | 3.4mm | 3.15mm | 15 | 7.96 | 1 | 1812 |  |  | 700
FHW1812IF4R7JST | 4.7µH | 5% | 4.8mm | 3.4mm | 3.15mm | 15 | 7.96 | 1 | 1812 |  |  | 700
FHW1210IF4R7KST | 4.7µH | 10% | 3.5mm | 2.9mm | 2.25mm | 12 | 7.96 | 1.3 | 1210 |  |  | 350
FHW1210IF4R7JST | 4.7µH | 5% | 3.5mm | 2.9mm | 2.25mm | 12 | 7.96 | 1.3 | 1210 |  |  | 350
FHW1008IF4R7JST | 4.7µH | 5% | 2.92mm | 2.79mm | 2.1mm | 12 | 7.96 | 1.75 | 1008 |  |  | 210
FHW1008IF4R7KST | 4.7µH | 10% | 2.92mm | 2.79mm | 2.1mm | 12 | 7.96 | 1.75 | 1008 |  |  | 210
FHW0805UF4R7JST | 4.7µH | 5% | 2.3mm | 1.7mm | 1.52mm | 10 | 7.96 | 2.05 | 0805 |  |  | 250
FHW0805UF4R7KST | 4.7µH | 10% | 2.3mm | 1.7mm | 1.52mm | 10 | 7.96 | 2.05 | 0805 |  |  | 250
FHW0603UF4R7KST | 4.7µH | 10% | 1.78mm | 1.1mm | 0.95mm | 12 | 7.9 | 4 | 0603 |  |  | 200
FHW0603UF4R7JST | 4.7µH | 5% | 1.78mm | 1.1mm | 0.95mm | 12 | 7.9 | 4 | 0603 |  |  | 200
FHW1210IF4R3KST | 4.3µH | 10% | 3.5mm | 2.9mm | 2.25mm | 12 | 7.96 | 1.2 | 1210 |  |  | 360
FHW1210IF4R3JST | 4.3µH | 5% | 3.5mm | 2.9mm | 2.25mm | 12 | 7.96 | 1.2 | 1210 |  |  | 360
FHW0805UF4R3KST | 4.3µH | 10% | 2.3mm | 1.7mm | 1.52mm | 10 | 7.96 | 2 | 0805 |  |  | 270
FHW0805UF4R3JST | 4.3µH | 5% | 2.3mm | 1.7mm | 1.52mm | 10 | 7.96 | 2 | 0805 |  |  | 270
FHW1812IF3R9JST | 3.9µH | 5% | 4.8mm | 3.4mm | 3.15mm | 15 | 7.96 | 0.6 | 1812 |  |  | 750
FHW1812IF3R9KST | 3.9µH | 10% | 4.8mm | 3.4mm | 3.15mm | 15 | 7.96 | 0.6 | 1812 |  |  | 750
FHW1210IF3R9KST | 3.9µH | 10% | 3.5mm | 2.9mm | 2.25mm | 12 | 7.96 | 1.2 | 1210 |  |  | 360
FHW1210IF3R9JST | 3.9µH | 5% | 3.5mm | 2.9mm | 2.25mm | 12 | 7.96 | 1.2 | 1210 |  |  | 360
FHW1008IF3R9JST | 3.9µH | 5% | 2.92mm | 2.79mm | 2.1mm | 12 | 7.96 | 1.55 | 1008 |  |  | 250
FHW1008IF3R9KST | 3.9µH | 10% | 2.92mm | 2.79mm | 2.1mm | 12 | 7.96 | 1.55 | 1008 |  |  | 250
FHW0805UF3R9JST | 3.9µH | 5% | 2.3mm | 1.7mm | 1.52mm | 10 | 7.96 | 1.95 | 0805 |  |  | 280
FHW0805UF3R9KST | 3.9µH | 10% | 2.3mm | 1.7mm | 1.52mm | 10 | 7.96 | 1.95 | 0805 |  |  | 280
FHW0603UF3R9JST | 3.9µH | 5% | 1.78mm | 1.1mm | 0.95mm | 12 | 7.9 | 3.2 | 0603 |  |  | 210
FHW0603UF3R9KST | 3.9µH | 10% | 1.78mm | 1.1mm | 0.95mm | 12 | 7.9 | 3.2 | 0603 |  |  | 210
FHW1210IF3R3JST | 3.3µH | 5% | 3.5mm | 2.9mm | 2.25mm | 12 | 7.96 | 1.1 | 1210 |  |  | 380
FHW1812IF3R3KST | 3.3µH | 10% | 4.8mm | 3.4mm | 3.15mm | 15 | 7.96 | 0.48 | 1812 |  |  | 800
FHW1812IF3R3JST | 3.3µH | 5% | 4.8mm | 3.4mm | 3.15mm | 15 | 7.96 | 0.48 | 1812 |  |  | 800
FHW1210IF3R3KST | 3.3µH | 10% | 3.5mm | 2.9mm | 2.25mm | 12 | 7.96 | 1.1 | 1210 |  |  | 380
FHW1008IF3R3JST | 3.3µH | 5% | 2.92mm | 2.79mm | 2.1mm | 12 | 7.96 | 1.5 | 1008 |  |  | 280
FHW1008IF3R3KST | 3.3µH | 10% | 2.92mm | 2.79mm | 2.1mm | 12 | 7.96 | 1.5 | 1008 |  |  | 280
FHW0805UF3R3KST | 3.3µH | 10% | 2.3mm | 1.7mm | 1.52mm | 10 | 7.96 | 1.8 | 0805 |  |  | 300
FHW0805UF3R3JST | 3.3µH | 5% | 2.3mm | 1.7mm | 1.52mm | 10 | 7.96 | 1.8 | 0805 |  |  | 300
FHW0603UF3R3JST | 3.3µH | 5% | 1.78mm | 1.1mm | 0.95mm | 12 | 7.9 | 2.9 | 0603 |  |  | 230
FHW0603UF3R3KST | 3.3µH | 10% | 1.78mm | 1.1mm | 0.95mm | 12 | 7.9 | 2.9 | 0603 |  |  | 230
FHW0805UF3R0JST | 3.0µH | 5% | 2.3mm | 1.7mm | 1.52mm | 10 | 7.96 | 1.8 | 0805 |  |  | 300
FHW0805UF3R0KST | 3.0µH | 10% | 2.3mm | 1.7mm | 1.52mm | 10 | 7.96 | 1.8 | 0805 |  |  | 300
FHW1812IF2R7JST | 2.7µH | 5% | 4.8mm | 3.4mm | 3.15mm | 15 | 7.96 | 0.37 | 1812 |  |  | 850
FHW1812IF2R7KST | 2.7µH | 10% | 4.8mm | 3.4mm | 3.15mm | 15 | 7.96 | 0.37 | 1812 |  |  | 850
FHW1210IF2R7JST | 2.7µH | 5% | 3.5mm | 2.9mm | 2.25mm | 12 | 7.96 | 0.7 | 1210 |  |  | 420
FHW1210IF2R7KST | 2.7µH | 10% | 3.5mm | 2.9mm | 2.25mm | 12 | 7.96 | 0.7 | 1210 |  |  | 420
FHW1008IF2R7JST | 2.7µH | 5% | 2.92mm | 2.79mm | 2.1mm | 12 | 7.96 | 1.4 | 1008 |  |  | 300
FHW1008IF2R7KST | 2.7µH | 10% | 2.92mm | 2.79mm | 2.1mm | 12 | 7.96 | 1.4 | 1008 |  |  | 300
FHW0805UF2R7JST | 2.7µH | 5% | 2.3mm | 1.7mm | 1.52mm | 10 | 7.96 | 1.7 | 0805 |  |  | 320
FHW0805UF2R7KST | 2.7µH | 10% | 2.3mm | 1.7mm | 1.52mm | 10 | 7.96 | 1.7 | 0805 |  |  | 320
FHW0603UF2R7KST | 2.7µH | 10% | 1.78mm | 1.1mm | 0.95mm | 12 | 7.9 | 3.1 | 0603 |  |  | 250
FHW0603UF2R7JST | 2.7µH | 5% | 1.78mm | 1.1mm | 0.95mm | 12 | 7.9 | 3.1 | 0603 |  |  | 250
FHW0805UF2R4KST | 2.4µH | 10% | 2.3mm | 1.7mm | 1.52mm | 10 | 7.96 | 1.6 | 0805 |  |  | 330
FHW0805UF2R4JST | 2.4µH | 5% | 2.3mm | 1.7mm | 1.52mm | 10 | 7.96 | 1.6 | 0805 |  |  | 330
FHW1210IF2R2JST | 2.2µH | 5% | 3.5mm | 2.9mm | 2.25mm | 12 | 7.96 | 0.6 | 1210 |  |  | 450
FHW0603IF2R2KST | 2.2µH | ±10% | 1.8mm | 1.2mm | 1mm | 12 | 7.9 | 2.3 | 0603 |  |  | 280
FHW0603IF2R2JST | 2.2µH | ±5% | 1.8mm | 1.2mm | 1mm | 12 | 7.9 | 2.3 | 0603 |  |  | 280
FHW1812IF2R2KST | 2.2µH | 10% | 4.8mm | 3.4mm | 3.15mm | 15 | 7.96 | 0.37 | 1812 |  |  | 900
FHW1812IF2R2JST | 2.2µH | 5% | 4.8mm | 3.4mm | 3.15mm | 15 | 7.96 | 0.37 | 1812 |  |  | 900
FHW1210IF2R2KST | 2.2µH | 10% | 3.5mm | 2.9mm | 2.25mm | 12 | 7.96 | 0.6 | 1210 |  |  | 450
FHW1008IF2R2KST | 2.2µH | 10% | 2.92mm | 2.79mm | 2.1mm | 12 | 7.96 | 1.3 | 1008 |  |  | 315
FHW1008IF2R2JST | 2.2µH | 5% | 2.92mm | 2.79mm | 2.1mm | 12 | 7.96 | 1.3 | 1008 |  |  | 315
FHW0805UF2R2JST | 2.2µH | 5% | 2.3mm | 1.7mm | 1.52mm | 10 | 7.96 | 1.5 | 0805 |  |  | 350
FHW0805UF2R2KST | 2.2µH | 10% | 2.3mm | 1.7mm | 1.52mm | 10 | 7.96 | 1.5 | 0805 |  |  | 350
FHW0603UF2R2KST | 2.2µH | 10% | 1.78mm | 1.1mm | 0.95mm | 12 | 7.9 | 2.3 | 0603 |  |  | 280
FHW0603UF2R2JST | 2.2µH | 5% | 1.78mm | 1.1mm | 0.95mm | 12 | 7.9 | 2.3 | 0603 |  |  | 280
FHW0805UF2R0KST | 2.0µH | 10% | 2.3mm | 1.7mm | 1.52mm | 12 | 7.96 | 1.45 | 0805 |  |  | 350
FHW0805UF2R0JST | 2.0µH | 5% | 2.3mm | 1.7mm | 1.52mm | 12 | 7.96 | 1.45 | 0805 |  |  | 350
FHW1812IF1R8KST | 1.8µH | 10% | 4.8mm | 3.4mm | 3.15mm | 15 | 7.96 | 0.35 | 1812 |  |  | 950
FHW1812IF1R8JST | 1.8µH | 5% | 4.8mm | 3.4mm | 3.15mm | 15 | 7.96 | 0.35 | 1812 |  |  | 950
FHW1210IF1R8JST | 1.8µH | 5% | 3.5mm | 2.9mm | 2.25mm | 12 | 7.96 | 0.5 | 1210 |  |  | 450
FHW1210IF1R8KST | 1.8µH | 10% | 3.5mm | 2.9mm | 2.25mm | 12 | 7.96 | 0.5 | 1210 |  |  | 450
FHW1008IF1R8KST | 1.8µH | 10% | 2.92mm | 2.79mm | 2.1mm | 12 | 7.96 | 0.95 | 1008 |  |  | 320
FHW1008IF1R8JST | 1.8µH | 5% | 2.92mm | 2.79mm | 2.1mm | 12 | 7.96 | 0.95 | 1008 |  |  | 320
FHW0805UF1R8KST | 1.8µH | 10% | 2.3mm | 1.7mm | 1.52mm | 10 | 7.96 | 1.35 | 0805 |  |  | 380
FHW0805UF1R8JST | 1.8µH | 5% | 2.3mm | 1.7mm | 1.52mm | 10 | 7.96 | 1.35 | 0805 |  |  | 380
FHW0603UF1R8KST | 1.8µH | 10% | 1.78mm | 1.1mm | 0.95mm | 12 | 7.9 | 2.2 | 0603 |  |  | 300
FHW0603UF1R8JST | 1.8µH | 5% | 1.78mm | 1.1mm | 0.95mm | 12 | 7.9 | 2.2 | 0603 |  |  | 300
FHW1812IF1R5KST | 1.5µH | 10% | 4.8mm | 3.4mm | 3.15mm | 15 | 7.96 | 0.32 | 1812 |  |  | 1000
FHW1812IF1R5JST | 1.5µH | 5% | 4.8mm | 3.4mm | 3.15mm | 15 | 7.96 | 0.32 | 1812 |  |  | 1000
FHW1210IF1R5JST | 1.5µH | 5% | 3.5mm | 2.9mm | 2.25mm | 12 | 7.96 | 0.4 | 1210 |  |  | 450
FHW1210IF1R5KST | 1.5µH | 10% | 3.5mm | 2.9mm | 2.25mm | 12 | 7.96 | 0.4 | 1210 |  |  | 450
FHW1008IF1R5KST | 1.5µH | 10% | 2.92mm | 2.79mm | 2.1mm | 12 | 7.96 | 0.85 | 1008 |  |  | 400
FHW1008IF1R5JST | 1.5µH | 5% | 2.92mm | 2.79mm | 2.1mm | 12 | 7.96 | 0.85 | 1008 |  |  | 400
FHW0805UF1R5JST | 1.5µH | 5% | 2.3mm | 1.7mm | 1.52mm | 10 | 7.96 | 1.2 | 0805 |  |  | 400
FHW0805UF1R5KST | 1.5µH | 10% | 2.3mm | 1.7mm | 1.52mm | 10 | 7.96 | 1.2 | 0805 |  |  | 400
FHW0603UF1R5KST | 1.5µH | 10% | 1.78mm | 1.1mm | 0.95mm | 12 | 7.9 | 1.9 | 0603 |  |  | 310
FHW0603UF1R5JST | 1.5µH | 5% | 1.78mm | 1.1mm | 0.95mm | 12 | 7.9 | 1.9 | 0603 |  |  | 310
FHW1812IF1R2JST | 1.2µH | 5% | 4.8mm | 3.4mm | 3.15mm | 15 | 7.96 | 0.35 | 1812 |  |  | 1000
FHW1812IF1R2KST | 1.2µH | 10% | 4.8mm | 3.4mm | 3.15mm | 15 | 7.96 | 0.35 | 1812 |  |  | 1000
FHW1210IF1R2JST | 1.2µH | 5% | 3.5mm | 2.9mm | 2.25mm | 12 | 7.96 | 0.3 | 1210 |  |  | 450
FHW1210IF1R2KST | 1.2µH | 10% | 3.5mm | 2.9mm | 2.25mm | 12 | 7.96 | 0.3 | 1210 |  |  | 450
FHW1008IF1R2KST | 1.2µH | 10% | 2.92mm | 2.79mm | 2.1mm | 12 | 7.96 | 0.75 | 1008 |  |  | 550
FHW1008IF1R2JST | 1.2µH | 5% | 2.92mm | 2.79mm | 2.1mm | 12 | 7.96 | 0.75 | 1008 |  |  | 550
FHW0805UF1R2JST | 1.2µH | 5% | 2.3mm | 1.7mm | 1.52mm | 10 | 7.96 | 1.15 | 0805 |  |  | 410
FHW0805UF1R2KST | 1.2µH | 10% | 2.3mm | 1.7mm | 1.52mm | 10 | 7.96 | 1.15 | 0805 |  |  | 410
FHW0603UF1R2KST | 1.2µH | 10% | 1.78mm | 1.1mm | 0.95mm | 12 | 7.9 | 1.7 | 0603 |  |  | 320
FHW0603UF1R2JST | 1.2µH | 5% | 1.78mm | 1.1mm | 0.95mm | 12 | 7.9 | 1.7 | 0603 |  |  | 320
FHW1812IF1R0KST | 1.0µH | 10% | 4.8mm | 3.4mm | 3.15mm | 15 | 7.96 | 0.22 | 1812 |  |  | 1000
FHW1812IF1R0JST | 1.0µH | 5% | 4.8mm | 3.4mm | 3.15mm | 15 | 7.96 | 0.22 | 1812 |  |  | 1000
FHW1210IF1R0KST | 1.0µH | 10% | 3.5mm | 2.9mm | 2.25mm | 12 | 7.96 | 0.3 | 1210 |  |  | 450
FHW1210IF1R0JST | 1.0µH | 5% | 3.5mm | 2.9mm | 2.25mm | 12 | 7.96 | 0.3 | 1210 |  |  | 450
FHW1008IF1R0KST | 1.0µH | 10% | 2.92mm | 2.79mm | 2.1mm | 12 | 25.2 | 0.55 | 1008 |  |  | 580
FHW1008IF1R0JST | 1.0µH | 5% | 2.92mm | 2.79mm | 2.1mm | 12 | 25.2 | 0.55 | 1008 |  |  | 580
FHW0805UF1R0KST | 1.0µH | 10% | 2.3mm | 1.7mm | 1.52mm | 10 | 7.96 | 1 | 0805 |  |  | 430
FHW0805UF1R0JST | 1.0µH | 5% | 2.3mm | 1.7mm | 1.52mm | 10 | 7.96 | 1 | 0805 |  |  | 430
FHW0603UF1R0KST | 1.0µH | 10% | 1.78mm | 1.1mm | 0.95mm | 12 | 7.9 | 1.5 | 0603 |  |  | 330
FHW0603UF1R0JST | 1.0µH | 5% | 1.78mm | 1.1mm | 0.95mm | 12 | 7.9 | 1.5 | 0603 |  |  | 330
FHW1812IFR82KST | 820nH | 10% | 4.8mm | 3.4mm | 3.15mm | 10 | 25.2 | 0.2 | 1812 |  |  | 1000
FHW1812IFR82JST | 820nH | 5% | 4.8mm | 3.4mm | 3.15mm | 10 | 25.2 | 0.2 | 1812 |  |  | 1000
FHW1210IFR82JST | 820nH | 5% | 3.5mm | 2.9mm | 2.25mm | 20 | 25.2 | 0.3 | 1210 |  |  | 450
FHW1210IFR82KST | 820nH | 10% | 3.5mm | 2.9mm | 2.25mm | 20 | 25.2 | 0.3 | 1210 |  |  | 450
FHW1008IFR82JST | 820nH | 5% | 2.92mm | 2.79mm | 2.1mm | 12 | 25.2 | 0.62 | 1008 |  |  | 600
FHW1008IFR82KST | 820nH | 10% | 2.92mm | 2.79mm | 2.1mm | 12 | 25.2 | 0.62 | 1008 |  |  | 600
FHW0805UFR82KST | 820nH | 10% | 2.3mm | 1.7mm | 1.52mm | 10 | 25.2 | 0.8 | 0805 |  |  | 500
FHW0805UFR82JST | 820nH | 5% | 2.3mm | 1.7mm | 1.52mm | 10 | 25.2 | 0.8 | 0805 |  |  | 500
FHW0603UFR82JST | 820nH | 5% | 1.78mm | 1.1mm | 0.95mm | 12 | 7.9 | 1.3 | 0603 |  |  | 350
FHW0603UFR82KST | 820nH | 10% | 1.78mm | 1.1mm | 0.95mm | 12 | 7.9 | 1.3 | 0603 |  |  | 350
FHW0603UFR78JST | 780nH | 5% | 1.78mm | 1.1mm | 0.95mm | 12 | 7.9 | 1.3 | 0603 |  |  | 370
FHW0603UFR78KST | 780nH | 10% | 1.78mm | 1.1mm | 0.95mm | 12 | 7.9 | 1.3 | 0603 |  |  | 370
FHW1008IFR68JST | 680nH | 5% | 2.92mm | 2.79mm | 2.1mm | 12 | 25.2 | 0.45 | 1008 |  |  | 600
FHW1008IFR68KST | 680nH | 10% | 2.92mm | 2.79mm | 2.1mm | 12 | 25.2 | 0.45 | 1008 |  |  | 600
FHW0805UFR68KST | 680nH | 10% | 2.3mm | 1.7mm | 1.52mm | 10 | 25.2 | 0.6 | 0805 |  |  | 500
FHW0805UFR68JST | 680nH | 5% | 2.3mm | 1.7mm | 1.52mm | 10 | 25.2 | 0.6 | 0805 |  |  | 500
FHW0603UFR68JST | 680nH | 5% | 1.78mm | 1.1mm | 0.95mm | 12 | 7.9 | 1 | 0603 |  |  | 380
FHW0603UFR68KST | 680nH | 10% | 1.78mm | 1.1mm | 0.95mm | 12 | 7.9 | 1 | 0603 |  |  | 380
FHW1008IFR56KST | 560nH | 10% | 2.92mm | 2.79mm | 2.1mm | 12 | 25.2 | 0.42 | 1008 |  |  | 600
FHW1812IFR56JST | 560nH | 5% | 4.8mm | 3.4mm | 3.15mm | 10 | 25.2 | 0.15 | 1812 |  |  | 1000
FHW1812IFR56KST | 560nH | 10% | 4.8mm | 3.4mm | 3.15mm | 10 | 25.2 | 0.15 | 1812 |  |  | 1000
FHW1008IFR56JST | 560nH | 5% | 2.92mm | 2.79mm | 2.1mm | 12 | 25.2 | 0.42 | 1008 |  |  | 600
FHW0805UFR56JST | 560nH | 5% | 2.3mm | 1.7mm | 1.52mm | 10 | 25.2 | 0.4 | 0805 |  |  | 500
FHW0805UFR56KST | 560nH | 10% | 2.3mm | 1.7mm | 1.52mm | 10 | 25.2 | 0.4 | 0805 |  |  | 500
FHW0603UFR56KST | 560nH | 10% | 1.78mm | 1.1mm | 0.95mm | 12 | 7.9 | 0.65 | 0603 |  |  | 400
FHW0603UFR56JST | 560nH | 5% | 1.78mm | 1.1mm | 0.95mm | 12 | 7.9 | 0.65 | 0603 |  |  | 400
FHW1210IFR47KST | 470nH | 10% | 3.5mm | 2.9mm | 2.25mm | 20 | 25.2 | 0.3 | 1210 |  |  | 450
FHW1210IFR47JST | 470nH | 5% | 3.5mm | 2.9mm | 2.25mm | 20 | 25.2 | 0.3 | 1210 |  |  | 450
FHW0603UFR47JST | 470nH | 5% | 1.78mm | 1.1mm | 0.95mm | 12 | 7.9 | 0.62 | 0603 |  |  | 420
FHW0603UFR47KST | 470nH | 10% | 1.78mm | 1.1mm | 0.95mm | 12 | 7.9 | 0.62 | 0603 |  |  | 420
FHW1008IFR39KST | 390nH | 10% | 2.92mm | 2.79mm | 2.1mm | 12 | 25.2 | 0.29 | 1008 |  |  | 600
FHW1008IFR39JST | 390nH | 5% | 2.92mm | 2.79mm | 2.1mm | 12 | 25.2 | 0.29 | 1008 |  |  | 600
FHW0603UFR39JST | 390nH | 5% | 1.78mm | 1.1mm | 0.95mm | 12 | 7.9 | 0.51 | 0603 |  |  | 500
FHW0603UFR39KST | 390nH | 10% | 1.78mm | 1.1mm | 0.95mm | 12 | 7.9 | 0.51 | 0603 |  |  | 500
FHW1812IFR33KST | 330nH | 10% | 4.8mm | 3.4mm | 3.15mm | 10 | 25.2 | 0.13 | 1812 |  |  | 1000
FHW1812IFR33JST | 330nH | 5% | 4.8mm | 3.4mm | 3.15mm | 10 | 25.2 | 0.13 | 1812 |  |  | 1000
FHW1210IFR33KST | 330nH | 10% | 3.5mm | 2.9mm | 2.25mm | 20 | 25.2 | 0.3 | 1210 |  |  | 450
FHW1210IFR33JST | 330nH | 5% | 3.5mm | 2.9mm | 2.25mm | 20 | 25.2 | 0.3 | 1210 |  |  | 450
FHW0805UFR33JST | 330nH | 5% | 2.3mm | 1.7mm | 1.52mm | 15 | 25.2 | 0.4 | 0805 |  |  | 500
FHW0805UFR33KST | 330nH | 10% | 2.3mm | 1.7mm | 1.52mm | 15 | 25.2 | 0.4 | 0805 |  |  | 500
FHW0603UFR33KST | 330nH | 10% | 1.78mm | 1.1mm | 0.95mm | 12 | 7.9 | 0.32 | 0603 |  |  | 600
FHW0603UFR33JST | 330nH | 5% | 1.78mm | 1.1mm | 0.95mm | 12 | 7.9 | 0.32 | 0603 |  |  | 600
FHW1210IFR27KST | 270nH | 10% | 3.5mm | 2.9mm | 2.25mm | 20 | 25.2 | 0.2 | 1210 |  |  | 450
FHW1210IFR27JST | 270nH | 5% | 3.5mm | 2.9mm | 2.25mm | 20 | 25.2 | 0.2 | 1210 |  |  | 450
FHW0603UFR27JST | 270nH | 5% | 1.78mm | 1.1mm | 0.95mm | 12 | 7.9 | 0.3 | 0603 |  |  | 700
FHW0603UFR27KST | 270nH | 10% | 1.78mm | 1.1mm | 0.95mm | 12 | 7.9 | 0.3 | 0603 |  |  | 700
FHW0603UFR24JST | 240nH | 5% | 1.78mm | 1.1mm | 0.95mm | 12 | 7.9 | 0.28 | 0603 |  |  | 850
FHW0603UFR24KST | 240nH | 10% | 1.78mm | 1.1mm | 0.95mm | 12 | 7.9 | 0.28 | 0603 |  |  | 850
FHW0603UFR22KST | 220nH | 10% | 1.78mm | 1.1mm | 0.95mm | 12 | 7.9 | 0.2 | 0603 |  |  | 900
FHW0603UFR22JST | 220nH | 5% | 1.78mm | 1.1mm | 0.95mm | 12 | 7.9 | 0.2 | 0603 |  |  | 900
FHW0603UFR18JST | 180nH | 5% | 1.78mm | 1.1mm | 0.95mm | 12 | 7.9 | 0.18 | 0603 |  |  | 1000
FHW0603UFR18KST | 180nH | 10% | 1.78mm | 1.1mm | 0.95mm | 12 | 7.9 | 0.18 | 0603 |  |  | 1000
FHW0603UFR15KST | 150nH | 10% | 1.78mm | 1.1mm | 0.95mm | 12 | 7.9 | 0.15 | 0603 |  |  | 1000
FHW0603UFR15JST | 150nH | 5% | 1.78mm | 1.1mm | 0.95mm | 12 | 7.9 | 0.15 | 0603 |  |  | 1000
FHW1210IFR12JST | 120nH | 5% | 3.5mm | 2.9mm | 2.25mm | 20 | 25.2 | 0.2 | 1210 |  |  | 450
FHW1210IFR12KST | 120nH | 10% | 3.5mm | 2.9mm | 2.25mm | 20 | 25.2 | 0.2 | 1210 |  |  | 450
FHW1008IFR12JST | 120nH | 5% | 2.92mm | 2.79mm | 2.1mm | 12 | 25.2 | 0.15 | 1008 |  |  | 800
FHW1008IFR12KST | 120nH | 10% | 2.92mm | 2.79mm | 2.1mm | 12 | 25.2 | 0.15 | 1008 |  |  | 800
FHW0603UFR12KST | 120nH | 10% | 1.78mm | 1.1mm | 0.95mm | 12 | 7.9 | 0.16 | 0603 |  |  | 1000
FHW0603UFR12JST | 120nH | 5% | 1.78mm | 1.1mm | 0.95mm | 12 | 7.9 | 0.16 | 0603 |  |  | 1000
FHW0603UFR10KST | 100nH | 10% | 1.78mm | 1.1mm | 0.95mm | 12 | 7.9 | 0.13 | 0603 |  |  | 1000
FHW0603UFR10JST | 100nH | 5% | 1.78mm | 1.1mm | 0.95mm | 12 | 7.9 | 0.13 | 0603 |  |  | 1000
FHW0603UF082KST | 82nH | 10% | 1.78mm | 1.1mm | 0.95mm | 12 | 7.9 | 0.1 | 0603 |  |  | 1000
FHW0603UF082JST | 82nH | 5% | 1.78mm | 1.1mm | 0.95mm | 12 | 7.9 | 0.1 | 0603 |  |  | 1000
FHW0603UF072KST | 72nH | 10% | 1.78mm | 1.1mm | 0.95mm | 12 | 7.9 | 0.12 | 0603 |  |  | 1000
FHW0603UF072JST | 72nH | 5% | 1.78mm | 1.1mm | 0.95mm | 12 | 7.9 | 0.12 | 0603 |  |  | 1000
FHW0603UF047KST | 47nH | 10% | 1.78mm | 1.1mm | 0.95mm | 12 | 7.9 | 0.1 | 0603 |  |  | 1000
FHW0603UF047JST | 47nH | 5% | 1.78mm | 1.1mm | 0.95mm | 12 | 7.9 | 0.1 | 0603 |  |  | 1000