## Sheet1
产品料号 | 小分类 | 振实密度 | 比表面积 | 粒度D10 | 粒度分布 (μm) D50 | 粒度分布 (μm) D90 | 杂质总量(ppm) | 银含量 | 生产状态
6040CP | 超细钯粉/钯银粉 | 3.0～4.4 | 1.75 ± 0.75 | <1.0 | <2.0 | <4.0 | <500 | 40 ± 1
2080CP | 超细钯粉/钯银粉 | 3.0～4.2 | 1.7 ± 0.5 | <0.8 | <1.25 | <2.5 | <500 | 80 ± 1
100CP | 超细钯粉/钯银粉 | 3.0～4.4 | 2.0 ± 1.0 | <1.2 | <2.5 | <5.0 | <500 | 0
0595CP | 超细钯粉/钯银粉 | 2.6～4.2 | 1.6 ± 0.4 | <1.0 | <2.0 | <5.5 | <500 | 95 ± 1
4060CP | 超细钯粉/钯银粉 | 3.0～4.2 | 1.7 ± 0.5 | <0.8 | <1.25 | <2.5 | <500 | 60 ± 1
1585CP | 超细钯粉/钯银粉 | 3.0～4.2 | 1.7 ± 0.5 | <0.8 | <1.25 | <2.5 | <500 | 85 ± 1
1090CP | 超细钯粉/钯银粉 | 3.0～4.2 | 1.7 ± 0.5 | <0.8 | <1.25 | <2.5 | <500 | 90 ± 1
3070CP | 超细钯粉/钯银粉 | 3.4～4.4 | 1.6 ± 0.4 | <0.8 | <1.25 | <2.5 | <500 | 70 ± 1