## Sheet1
型号 | 阻值(Ω) | 额定功率 | 温度系数值(ppm/℃) | 阻值精度 | 尺寸(inch) | 生产状态
RTR1210K750JTG | 75Ω | 1/3W | ±100 | ±5% | 1210
RTJ12K10R0FTG | 10.0Ω | 1W | ±100 | ±1% | 2512
RTH10K10R0FTG | 10.0Ω | 3/4W | ±100 | ±1% | 2010
RTR1210K10R0FTG | 10.0Ω | 1/3W | ±100 | ±1% | 1210
RTF06K10R0FTG | 10.0Ω | 1/4W | ±100 | ±1% | 1206
RTE05K10R0FTG | 10.0Ω | 1/8W | ±100 | ±1% | 0805
RTF06K9R1JTG | 9.1Ω | 1/4W | ±100 | ±5% | 1206
RTE05K9R1JTG | 9.1Ω | 1/8W | ±100 | ±5% | 0805
RTF06K9R10FTG | 9.10Ω | 1/4W | ±100 | ±1% | 1206
RTE05K9R10FTG | 9.10Ω | 1/8W | ±100 | ±1% | 0805
RTF06K8R66FTG | 8.66Ω | 1/4W | ±100 | ±1% | 1206
RTF06K8R2JTG | 8.2Ω | 1/4W | ±100 | ±5% | 1206
RTE05K8R2JTG | 8.2Ω | 1/8W | ±100 | ±5% | 0805
RTF06K8R20FTG | 8.20Ω | 1/4W | ±100 | ±1% | 1206
RTE05K8R20FTG | 8.20Ω | 1/8W | ±100 | ±1% | 0805
RTE05K8R06FTG | 8.06Ω | 1/8W | ±100 | ±1% | 0805 | discontinued
RTJ12K7R50FTG | 7.50Ω | 1W | ±100 | ±1% | 2512
RTF06K7R50FTG | 7.50Ω | 1/4W | ±100 | ±1% | 1206
RTF06K6R8JTG | 6.8Ω | 1/4W | ±100 | ±5% | 1206
RTF06K6R80FTG | 6.80Ω | 1/4W | ±100 | ±1% | 1206
RTF06K6R2JTG | 6.2Ω | 1/4W | ±100 | ±5% | 1206
RTF06K6R20FTG | 6.20Ω | 1/4W | ±100 | ±1% | 1206
RTE05K6R04FTG | 6.04Ω | 1/8W | ±100 | ±1% | 0805
RTE05K5R60FTG | 5.60Ω | 1/8W | ±100 | ±1% | 0805
RTF06K5R6JTG | 5.6Ω | 1/4W | ±100 | ±5% | 1206
RTF06K5R1JTG | 5.1Ω | 1/4W | ±100 | ±5% | 1206
RTE05K5R1JTG | 5.1Ω | 1/8W | ±100 | ±5% | 0805
RTJ12K5R10FTG | 5.10Ω | 1W | ±100 | ±1% | 2512
RTH10K5R10FTG | 5.10Ω | 3/4W | ±100 | ±1% | 2010
RTR1210K5R10FTG | 5.10Ω | 1/3W | ±100 | ±1% | 1210
RTF06K5R10FTG | 5.10Ω | 1/4W | ±100 | ±1% | 1206
RTE05K5R10FTG | 5.10Ω | 1/8W | ±100 | ±1% | 0805
RTE05K4R99FTG | 4.99Ω | 1/8W | ±100 | ±1% | 0805
RTE05K4R87FTG | 4.87Ω | 1/8W | ±100 | ±1% | 0805
RTF06K4R7JTG | 4.7Ω | 1/4W | ±100 | ±5% | 1206
RTE05K4R7JTG | 4.7Ω | 1/8W | ±100 | ±5% | 0805
RTF06K4R70FTG | 4.70Ω | 1/4W | ±100 | ±1% | 1206
RTE05K4R70FTG | 4.70Ω | 1/8W | ±100 | ±1% | 0805
RTF06K4R3JTG | 4.3Ω | 1/4W | ±100 | ±5% | 1206
RTF06K3R90FTG | 3.90Ω | 1/4W | ±100 | ±1% | 1206
RTE05K3R90FTG | 3.90Ω | 1/8W | ±100 | ±1% | 0805
RTF06K3R9JTG | 3.9Ω | 1/4W | ±100 | ±5% | 1206
RTF06K3R6JTG | 3.6Ω | 1/4W | ±100 | ±5% | 1206
RTE05K3R3JTG | 3.3Ω | 1/8W | ±100 | ±5% | 0805
RTF06K3R3JTG | 3.3Ω | 1/4W | ±100 | ±5% | 1206
RTE05K3R30FTG | 3.30Ω | 1/8W | ±100 | ±1% | 0805
RTE05K3R00FTG | 3.00Ω | 1/8W | ±100 | ±1% | 0805
RTF06K2R7JTG | 2.7Ω | 1/4W | ±100 | ±5% | 1206
RTE05K2R7JTG | 2.7Ω | 1/8W | ±100 | ±5% | 0805
RTF06K2R67FTG | 2.67Ω | 1/4W | ±100 | ±1% | 1206
RTF06K2R4JTG | 2.4Ω | 1/4W | ±100 | ±5% | 1206
RTF06K2R40FTG | 2.40Ω | 1/4W | ±100 | ±1% | 1206
RTF06K2R2JTG | 2.2Ω | 1/4W | ±100 | ±5% | 1206
RTE05K2R2JTG | 2.2Ω | 1/8W | ±100 | ±5% | 0805
RTH10K2R20FTG | 2.20Ω | 3/4W | ±100 | ±1% | 2010
RTE05K2R20FTG | 2.20Ω | 1/8W | ±100 | ±1% | 0805
RTF06K2R10FTG | 2.10Ω | 1/4W | ±100 | ±1% | 1206
RTF06K2R05FTG | 2.05Ω | 1/4W | ±100 | ±1% | 1206
RTE05K2R05FTG | 2.05Ω | 1/8W | ±100 | ±1% | 0805
RTJ12K2R00FTG | 2.00Ω | 1W | ±100 | ±1% | 2512
RTR1210K2R00FTG | 2.00Ω | 1/3W | ±100 | ±1% | 1210
RTF06K2R00FTG | 2.00Ω | 1/4W | ±100 | ±1% | 1206
RTE05K2R00FTG | 2.00Ω | 1/8W | ±100 | ±1% | 0805
RTF06K1R91FTG | 1.91Ω | 1/4W | ±100 | ±1% | 1206
RTF06K1R8JTG | 1.8Ω | 1/4W | ±100 | ±5% | 1206
RTE05K1R8JTG | 1.8Ω | 1/8W | ±100 | ±5% | 0805
RTE05K1R80FTG | 1.80Ω | 1/8W | ±100 | ±1% | 0805
RTF06K1R74FTG | 1.74Ω | 1/4W | ±100 | ±1% | 1206
RTE05K1R69FTG | 1.69Ω | 1/8W | ±100 | ±1% | 0805
RTE05K1R6JTG | 1.6Ω | 1/8W | ±100 | ±5% | 0805
RTE05K1R5JTG | 1.5Ω | 1/8W | ±100 | ±5% | 0805
RTE05K1R43FTG | 1.43Ω | 1/8W | ±100 | ±1% | 0805
RTF06K1R20FTG | 1.20Ω | 1/4W | ±100 | ±1% | 1206
RTE05K1R20FTG | 1.20Ω | 1/8W | ±100 | ±1% | 0805
RTE05K1R2JTG | 1.2Ω | 1/8W | ±100 | ±5% | 0805
RTF06K1R0JTG | 1.0Ω | 1/4W | ±100 | ±5% | 1206
RTE05L1R0JTG | 1.0Ω | 1/8W | ±250 | ±5% | 0805
RTE05K1R0JTG | 1.0Ω | 1/8W | ±100 | ±5% | 0805
RTJ12K1R00FTG | 1.00Ω | 1W | ±100 | ±1% | 2512
RTH10K1R00FTG | 1.00Ω | 3/4W | ±100 | ±1% | 2010
RTH10H1R00FTG | 1.00Ω | 3/4W | ±50 | ±1% | 2010
RTR1210K1R00FTG | 1.00Ω | 1/3W | ±100 | ±1% | 1210
RTF06K1R00FTG | 1.00Ω | 1/4W | ±100 | ±1% | 1206
RTE05K1R00FTG | 1.00Ω | 1/8W | ±100 | ±1% | 0805
RTC02WR990FTG | 0.990Ω | 1/16W | ±200 | ±1% | 0402
RTG1210KR976FTG | 0.976Ω | 1/2W | ±100 | ±1% | 1210
RTF06KR960FTG | 0.960Ω | 1/4W | ±100 | ±1% | 1206
RTG1210KR953FTG | 0.953Ω | 1/2W | ±100 | ±1% | 1210
RTJ12KR910JTG | 0.910Ω | 1W | ±100 | ±5% | 2512
RTF06KR910JTG | 0.910Ω | 1/4W | ±100 | ±5% | 1206
RTG06BR910FTG | 0.910Ω | 1/2W | ±100 | ±1% | 1206
RTJ12KR910FTG | 0.910Ω | 1W | ±100 | ±1% | 2512
RTL12KR910FTG | 0.910Ω | 2W | ±100 | ±1% | 2512
RTH10KR910FTG | 0.910Ω | 3/4W | ±100 | ±1% | 2010
RTG1210KR910FTG | 0.910Ω | 1/2W | ±100 | ±1% | 1210
RTR1210KR910FTG | 0.910Ω | 1/3W | ±100 | ±1% | 1210
RTF06KR910FTG | 0.910Ω | 1/4W | ±100 | ±1% | 1206
RTG06KR910FTG | 0.910Ω | 1/2W | ±100 | ±1% | 1206
RTR06KR910FTG | 0.910Ω | 1/3W | ±100 | ±1% | 1206
RTE05KR910FTG | 0.910Ω | 1/8W | ±100 | ±1% | 0805
RTF05KR910FTG | 0.910Ω | 1/4W | ±100 | ±1% | 0805
RTD03KR910FTG | 0.910Ω | 1/10W | ±100 | ±1% | 0603
RTQ03KR910FTG | 0.910Ω | 1/5W | ±100 | ±1% | 0603
RTJ12KR900FTG | 0.900Ω | 1W | ±100 | ±1% | 2512
RTG06WR900FTG | 0.900Ω | 1/2W | ±200 | ±1% | 1206
RTG06KR900FTG | 0.900Ω | 1/2W | ±100 | ±1% | 1206
RTF06KR900FTG | 0.900Ω | 1/4W | ±100 | ±1% | 1206
RTL12KR850FTG | 0.850Ω | 2W | ±100 | ±1% | 2512
RTG06HR820JTG | 0.820Ω | 1/2W | ±100 | ±5% | 1206
RTH10KR820JTG | 0.820Ω | 3/4W | ±100 | ±5% | 2010
RTG1210KR820JTG | 0.820Ω | 1/2W | ±100 | ±5% | 1210
RTF06KR820JTG | 0.820Ω | 1/4W | ±100 | ±5% | 1206
RTG06KR820JTG | 0.820Ω | 1/2W | ±100 | ±5% | 1206
RTF05KR820JTG | 0.820Ω | 1/4W | ±100 | ±5% | 0805
RTD03KR820JTG | 0.820Ω | 1/10W | ±100 | ±5% | 0603
RTQ03KR820JTG | 0.820Ω | 1/5W | ±100 | ±5% | 0603
RTL12KR820FTG | 0.820Ω | 2W | ±100 | ±1% | 2512
RTJ12KR820FTG | 0.820Ω | 1W | ±100 | ±1% | 2512
RTJ10KR820FTG | 0.820Ω | 1W | ±100 | ±1% | 2010
RTH10KR820FTG | 0.820Ω | 3/4W | ±100 | ±1% | 2010
RTG1210KR820FTG | 0.820Ω | 1/2W | ±100 | ±1% | 1210
RTF06KR820FTG | 0.820Ω | 1/4W | ±100 | ±1% | 1206
RTG06KR820FTG | 0.820Ω | 1/2W | ±100 | ±1% | 1206
RTR06KR820FTG | 0.820Ω | 1/3W | ±100 | ±1% | 1206
RTF05KR820FTG | 0.820Ω | 1/4W | ±100 | ±1% | 0805
RTE05KR820FTG | 0.820Ω | 1/8W | ±100 | ±1% | 0805
RTQ03KR820FTG | 0.820Ω | 1/5W | ±100 | ±1% | 0603
RTD03KR820FTG | 0.820Ω | 1/10W | ±100 | ±1% | 0603
RTC02KR820FTG | 0.820Ω | 1/16W | ±100 | ±1% | 0402
RTF06KR800JTG | 0.800Ω | 1/4W | ±100 | ±5% | 1206
RTJ12KR800FTG | 0.800Ω | 1W | ±100 | ±1% | 2512
RTH10KR800FTG | 0.800Ω | 3/4W | ±100 | ±1% | 2010
RTF06KR800FTG | 0.800Ω | 1/4W | ±100 | ±1% | 1206
RTG06KR800FTG | 0.800Ω | 1/2W | ±100 | ±1% | 1206
RTE05KR800FTG | 0.800Ω | 1/8W | ±100 | ±1% | 0805
RTJ10KR780FTG | 0.780Ω | 1W | ±100 | ±1% | 2010
RTL12KR750JTG | 0.750Ω | 2W | ±100 | ±5% | 2512
RTH10KR750JTG | 0.750Ω | 3/4W | ±100 | ±5% | 2010
RTR1210KR750JTG | 0.750Ω | 1/3W | ±100 | ±5% | 1210
RTG1210KR750JTG | 0.750Ω | 1/2W | ±100 | ±5% | 1210
RTF06KR750JTG | 0.750Ω | 1/4W | ±100 | ±5% | 1206
RTG06KR750JTG | 0.750Ω | 1/2W | ±100 | ±5% | 1206
RTF05KR750JTG | 0.750Ω | 1/4W | ±100 | ±5% | 0805
RTD03KR750JTG | 0.750Ω | 1/10W | ±100 | ±5% | 0603
RTL12KR750FTG | 0.750Ω | 2W | ±100 | ±1% | 2512
RTJ12KR750FTG | 0.750Ω | 1W | ±100 | ±1% | 2512
RTH10KR750FTG | 0.750Ω | 3/4W | ±100 | ±1% | 2010
RTJ10KR750FTG | 0.750Ω | 1W | ±100 | ±1% | 2010
RTG1210KR750FTG | 0.750Ω | 1/2W | ±100 | ±1% | 1210
RTR1210KR750FTG | 0.750Ω | 1/3W | ±100 | ±1% | 1210
RTF06KR750FTG | 0.750Ω | 1/4W | ±100 | ±1% | 1206
RTR06KR750FTG | 0.750Ω | 1/3W | ±100 | ±1% | 1206
RTG06KR750FTG | 0.750Ω | 1/2W | ±100 | ±1% | 1206
RTE05KR750FTG | 0.750Ω | 1/8W | ±100 | ±1% | 0805
RTF05KR750FTG | 0.750Ω | 1/4W | ±100 | ±1% | 0805
RTQ03KR750FTG | 0.750Ω | 1/5W | ±100 | ±1% | 0603
RTD03KR750FTG | 0.750Ω | 1/10W | ±100 | ±1% | 0603
RTF06KR700JTG | 0.700Ω | 1/4W | ±100 | ±5% | 1206
RTF05HR700FTG | 0.700Ω | 1/4W | ±100 | ±1% | 0805
RTF06KR700FTG | 0.700Ω | 1/4W | ±100 | ±1% | 1206
RTF05KR700FTG | 0.700Ω | 1/4W | ±100 | ±1% | 0805
RTL12KR680JTG | 0.680Ω | 2W | ±100 | ±5% | 2512
RTJ12KR680JTG | 0.680Ω | 1W | ±100 | ±5% | 2512
RTG1210KR680JTG | 0.680Ω | 1/2W | ±100 | ±5% | 1210
RTF06KR680JTG | 0.680Ω | 1/4W | ±100 | ±5% | 1206
RTE05KR680JTG | 0.680Ω | 1/8W | ±100 | ±5% | 0805
RTD03KR680JTG | 0.680Ω | 1/10W | ±100 | ±5% | 0603
RTL12KR680FTG | 0.680Ω | 2W | ±100 | ±1% | 2512
RTJ12KR680FTG | 0.680Ω | 1W | ±100 | ±1% | 2512
RTH10KR680FTG | 0.680Ω | 3/4W | ±100 | ±1% | 2010
RTR1210KR680FTG | 0.680Ω | 1/3W | ±100 | ±1% | 1210
RTG1210KR680FTG | 0.680Ω | 1/2W | ±100 | ±1% | 1210
RTF06KR680FTG | 0.680Ω | 1/4W | ±100 | ±1% | 1206
RTG06KR680FTG | 0.680Ω | 1/2W | ±100 | ±1% | 1206
RTR06KR680FTG | 0.680Ω | 1/3W | ±100 | ±1% | 1206
RTE05KR680FTG | 0.680Ω | 1/8W | ±100 | ±1% | 0805
RTF05KR680FTG | 0.680Ω | 1/4W | ±100 | ±1% | 0805
RTQ03KR680FTG | 0.680Ω | 1/5W | ±100 | ±1% | 0603
RTD03KR680FTG | 0.680Ω | 1/10W | ±100 | ±1% | 0603
RTL12KR650FTG | 0.650Ω | 2W | ±100 | ±1% | 2512
RTF06KR650FTG | 0.650Ω | 1/4W | ±100 | ±1% | 1206
RTJ12KR620JTG | 0.620Ω | 1W | ±100 | ±5% | 2512
RTH10KR620JTG | 0.620Ω | 3/4W | ±100 | ±5% | 2010
RTG1210KR620JTG | 0.620Ω | 1/2W | ±100 | ±5% | 1210
RTF06KR620JTG | 0.620Ω | 1/4W | ±100 | ±5% | 1206
RTE05KR620JTG | 0.620Ω | 1/8W | ±100 | ±5% | 0805
RTF05KR620JTG | 0.620Ω | 1/4W | ±100 | ±5% | 0805
RTD03KR620JTG | 0.620Ω | 1/10W | ±100 | ±5% | 0603
RTH10HR620FTG | 0.620Ω | 3/4W | ±100 | ±1% | 2010
RTJ12KR620FTG | 0.620Ω | 1W | ±100 | ±1% | 2512
RTL12KR620FTG | 0.620Ω | 2W | ±100 | ±1% | 2512
RTH10KR620FTG | 0.620Ω | 3/4W | ±100 | ±1% | 2010
RTG1210KR620FTG | 0.620Ω | 1/2W | ±100 | ±1% | 1210
RTF06KR620FTG | 0.620Ω | 1/4W | ±100 | ±1% | 1206
RTG06KR620FTG | 0.620Ω | 1/2W | ±100 | ±1% | 1206
RTR06KR620FTG | 0.620Ω | 1/3W | ±100 | ±1% | 1206
RTE05KR620FTG | 0.620Ω | 1/8W | ±100 | ±1% | 0805
RTF05KR620FTG | 0.620Ω | 1/4W | ±100 | ±1% | 0805
RTD03KR620FTG | 0.620Ω | 1/10W | ±100 | ±1% | 0603
RTC02KR620FTG | 0.620Ω | 1/16W | ±100 | ±1% | 0402
RTH10KR600JTG | 0.600Ω | 3/4W | ±100 | ±5% | 2010
RTG06KR600JTG | 0.600Ω | 1/2W | ±100 | ±5% | 1206
RTF06KR600JTG | 0.600Ω | 1/4W | ±100 | ±5% | 1206
RTJ12KR600FTG | 0.600Ω | 1W | ±100 | ±1% | 2512
RTL12KR600FTG | 0.600Ω | 2W | ±100 | ±1% | 2512
RTJ10KR600FTG | 0.600Ω | 1W | ±100 | ±1% | 2010
RTH10KR600FTG | 0.600Ω | 3/4W | ±100 | ±1% | 2010
RTG1210KR600FTG | 0.600Ω | 1/2W | ±100 | ±1% | 1210
RTR1210KR600FTG | 0.600Ω | 1/3W | ±100 | ±1% | 1210
RTG06KR600FTG | 0.600Ω | 1/2W | ±100 | ±1% | 1206
RTF06KR600FTG | 0.600Ω | 1/4W | ±100 | ±1% | 1206
RTE05KR600FTG | 0.600Ω | 1/8W | ±100 | ±1% | 0805
RTF05KR600FTG | 0.600Ω | 1/4W | ±100 | ±1% | 0805
RTE05KR590FTG | 0.590Ω | 1/8W | ±100 | ±1% | 0805
RTJ12KR560JTG | 0.560Ω | 1W | ±100 | ±5% | 2512
RTH10KR560JTG | 0.560Ω | 3/4W | ±100 | ±5% | 2010
RTG1210KR560JTG | 0.560Ω | 1/2W | ±100 | ±5% | 1210
RTG06KR560JTG | 0.560Ω | 1/2W | ±100 | ±5% | 1206
RTD03KR560JTG | 0.560Ω | 1/10W | ±100 | ±5% | 0603
RTJ12KR560FTG | 0.560Ω | 1W | ±100 | ±1% | 2512
RTL12KR560FTG | 0.560Ω | 2W | ±100 | ±1% | 2512
RTH10KR560FTG | 0.560Ω | 3/4W | ±100 | ±1% | 2010
RTJ10KR560FTG | 0.560Ω | 1W | ±100 | ±1% | 2010
RTG1210KR560FTG | 0.560Ω | 1/2W | ±100 | ±1% | 1210
RTF06KR560FTG | 0.560Ω | 1/4W | ±100 | ±1% | 1206
RTG06KR560FTG | 0.560Ω | 1/2W | ±100 | ±1% | 1206
RTF06WR560FTG | 0.560Ω | 1/4W | ±200 | ±1% | 1206
RTR06KR560FTG | 0.560Ω | 1/3W | ±100 | ±1% | 1206
RTE05KR560FTG | 0.560Ω | 1/8W | ±100 | ±1% | 0805
RTF05KR560FTG | 0.560Ω | 1/4W | ±100 | ±1% | 0805
RTD03KR560FTG | 0.560Ω | 1/10W | ±100 | ±1% | 0603
RTC02KR560FTG | 0.560Ω | 1/16W | ±100 | ±1% | 0402
RTF06KR560JTG | 0.560Ω | 1/4W | ±100 | ±5% | 1206
RTL12KR510JTG | 0.510Ω | 2W | ±100 | ±5% | 2512
RTJ12KR510JTG | 0.510Ω | 1W | ±100 | ±5% | 2512
RTH10KR510JTG | 0.510Ω | 3/4W | ±100 | ±5% | 2010
RTG1210KR510JTG | 0.510Ω | 1/2W | ±100 | ±5% | 1210
RTR1210KR510JTG | 0.510Ω | 1/3W | ±100 | ±5% | 1210
RTF06KR510JTG | 0.510Ω | 1/4W | ±100 | ±5% | 1206
RTG06KR510JTG | 0.510Ω | 1/2W | ±100 | ±5% | 1206
RTE05KR510JTG | 0.510Ω | 1/8W | ±100 | ±5% | 0805
RTD03KR510JTG | 0.510Ω | 1/10W | ±100 | ±5% | 0603
RTJ12KR510FTG | 0.510Ω | 1W | ±100 | ±1% | 2512
RTL12KR510FTG | 0.510Ω | 2W | ±100 | ±1% | 2512
RTH10KR510FTG | 0.510Ω | 3/4W | ±100 | ±1% | 2010
RTJ10KR510FTG | 0.510Ω | 1W | ±100 | ±1% | 2010
RTG1210KR510FTG | 0.510Ω | 1/2W | ±100 | ±1% | 1210
RTR1210KR510FTG | 0.510Ω | 1/3W | ±100 | ±1% | 1210
RTF06KR510FTG | 0.510Ω | 1/4W | ±100 | ±1% | 1206
RTR06KR510FTG | 0.510Ω | 1/3W | ±100 | ±1% | 1206
RTG06KR510FTG | 0.510Ω | 1/2W | ±100 | ±1% | 1206
RTE05KR510FTG | 0.510Ω | 1/8W | ±100 | ±1% | 0805
RTF05KR510FTG | 0.510Ω | 1/4W | ±100 | ±1% | 0805
RTD03KR510FTG | 0.510Ω | 1/10W | ±100 | ±1% | 0603
RTG06HR500JTG | 0.500Ω | 1/2W | ±100 | ±5% | 1206
RTJ12KR500JTG | 0.500Ω | 1W | ±100 | ±5% | 2512
RTH10KR500JTG | 0.500Ω | 3/4W | ±100 | ±5% | 2010
RTJ10KR500JTG | 0.500Ω | 1W | ±100 | ±5% | 2010
RTR1210KR500JTG | 0.500Ω | 1/3W | ±100 | ±5% | 1210
RTG1210KR500JTG | 0.500Ω | 1/2W | ±100 | ±5% | 1210
RTF06KR500JTG | 0.500Ω | 1/4W | ±100 | ±5% | 1206
RTE05KR500JTG | 0.500Ω | 1/8W | ±100 | ±5% | 0805
RTD03KR500JTG | 0.500Ω | 1/10W | ±100 | ±5% | 0603
RTD03UR500JTG | 0.500Ω | 1/10W | ±400 | ±5% | 0603
RTY02KR500JTG | 0.500Ω | 1/6W | ±100 | ±5% | 0402
RTJ12KR500FTG | 0.500Ω | 1W | ±100 | ±1% | 2512
RTL12KR500FTG | 0.500Ω | 2W | ±100 | ±1% | 2512
RTH10KR500FTG | 0.500Ω | 3/4W | ±100 | ±1% | 2010
RTJ10KR500FTG | 0.500Ω | 1W | ±100 | ±1% | 2010
RTG1210KR500FTG | 0.500Ω | 1/2W | ±100 | ±1% | 1210
RTR1210KR500FTG | 0.500Ω | 1/3W | ±100 | ±1% | 1210
RTF06KR500FTG | 0.500Ω | 1/4W | ±100 | ±1% | 1206
RTG06KR500FTG | 0.500Ω | 1/2W | ±100 | ±1% | 1206
RTE05KR500FTG | 0.500Ω | 1/8W | ±100 | ±1% | 0805
RTF05KR500FTG | 0.500Ω | 1/4W | ±100 | ±1% | 0805
RTD03KR500FTG | 0.500Ω | 1/10W | ±100 | ±1% | 0603
RTQ03KR500FTG | 0.500Ω | 1/5W | ±100 | ±1% | 0603
RTC02WR500FTG | 0.500Ω | 1/16W | ±200 | ±1% | 0402
RTY02KR500FTG | 0.500Ω | 1/6W | ±100 | ±1% | 0402
RTY02WR500FTG | 0.500Ω | 1/6W | ±200 | ±1% | 0402
RTG1210KR500DTG | 0.500Ω | 1/2W | ±100 | ±0.5% | 1210
RTD03WR490FTG | 0.490Ω | 1/10W | ±200 | ±1% | 0603
RTJ12KR470JTG | 0.470Ω | 1W | ±100 | ±5% | 2512
RTH10KR470JTG | 0.470Ω | 3/4W | ±100 | ±5% | 2010
RTG1210KR470JTG | 0.470Ω | 1/2W | ±100 | ±5% | 1210
RTF06KR470JTG | 0.470Ω | 1/4W | ±100 | ±5% | 1206
RTG06KR470JTG | 0.470Ω | 1/2W | ±100 | ±5% | 1206
RTE05KR470JTG | 0.470Ω | 1/8W | ±100 | ±5% | 0805
RTD03WR470JTG | 0.470Ω | 1/10W | ±200 | ±5% | 0603
RTL12KR470FTG | 0.470Ω | 2W | ±100 | ±1% | 2512
RTJ12KR470FTG | 0.470Ω | 1W | ±100 | ±1% | 2512
RTH10KR470FTG | 0.470Ω | 3/4W | ±100 | ±1% | 2010
RTG1210KR470FTG | 0.470Ω | 1/2W | ±100 | ±1% | 1210
RTR1210KR470FTG | 0.470Ω | 1/3W | ±100 | ±1% | 1210
RTG06KR470FTG | 0.470Ω | 1/2W | ±100 | ±1% | 1206
RTF06KR470FTG | 0.470Ω | 1/4W | ±100 | ±1% | 1206
RTR06KR470FTG | 0.470Ω | 1/3W | ±100 | ±1% | 1206
RTF05KR470FTG | 0.470Ω | 1/4W | ±100 | ±1% | 0805
RTE05KR470FTG | 0.470Ω | 1/8W | ±100 | ±1% | 0805
RTQ03WR470FTG | 0.470Ω | 1/5W | ±200 | ±1% | 0603
RTD03WR470FTG | 0.470Ω | 1/10W | ±200 | ±1% | 0603
RTC02BR470FTG | 0.470Ω | 1/16W | ±300 | ±1% | 0402
RTY02BR470FTG | 0.470Ω | 1/6W | ±300 | ±1% | 0402
RTF06KR450JTG | 0.450Ω | 1/4W | ±100 | ±5% | 1206
RTJ12KR450FTG | 0.450Ω | 1W | ±100 | ±1% | 2512
RTG06KR450FTG | 0.450Ω | 1/2W | ±100 | ±1% | 1206
RTF06KR450FTG | 0.450Ω | 1/4W | ±100 | ±1% | 1206
RTJ12KR430JTG | 0.430Ω | 1W | ±100 | ±5% | 2512
RTL12KR430JTG | 0.430Ω | 2W | ±100 | ±5% | 2512
RTH10KR430JTG | 0.430Ω | 3/4W | ±100 | ±5% | 2010
RTG1210KR430JTG | 0.430Ω | 1/2W | ±100 | ±5% | 1210
RTF06KR430JTG | 0.430Ω | 1/4W | ±100 | ±5% | 1206
RTE05KR430JTG | 0.430Ω | 1/8W | ±100 | ±5% | 0805
RTL12HR430FTG | 0.430Ω | 2W | ±100 | ±1% | 2512
RTE05HR430FTG | 0.430Ω | 1/8W | ±100 | ±1% | 0805
RTF05HR430FTG | 0.430Ω | 1/4W | ±100 | ±1% | 0805
RTJ12KR430FTG | 0.430Ω | 1W | ±100 | ±1% | 2512
RTL12KR430FTG | 0.430Ω | 2W | ±100 | ±1% | 2512
RTH10KR430FTG | 0.430Ω | 3/4W | ±100 | ±1% | 2010
RTJ10KR430FTG | 0.430Ω | 1W | ±100 | ±1% | 2010
RTG1210KR430FTG | 0.430Ω | 1/2W | ±100 | ±1% | 1210
RTR1210KR430FTG | 0.430Ω | 1/3W | ±100 | ±1% | 1210
RTF06KR430FTG | 0.430Ω | 1/4W | ±100 | ±1% | 1206
RTG06KR430FTG | 0.430Ω | 1/2W | ±100 | ±1% | 1206
RTF05KR430FTG | 0.430Ω | 1/4W | ±100 | ±1% | 0805
RTE05KR430FTG | 0.430Ω | 1/8W | ±100 | ±1% | 0805
RTJ12KR400JTG | 0.400Ω | 1W | ±100 | ±5% | 2512
RTH10KR400JTG | 0.400Ω | 3/4W | ±100 | ±5% | 2010
RTG1210KR400JTG | 0.400Ω | 1/2W | ±100 | ±5% | 1210
RTF06KR400JTG | 0.400Ω | 1/4W | ±100 | ±5% | 1206
RTE05KR400JTG | 0.400Ω | 1/8W | ±100 | ±5% | 0805
RTD03WR400JTG | 0.400Ω | 1/10W | ±200 | ±5% | 0603
RTC02BR400JTG | 0.400Ω | 1/16W | ±300 | ±5% | 0402
RTF05HR400FTG | 0.400Ω | 1/4W | ±100 | ±1% | 0805
RTL12KR400FTG | 0.400Ω | 2W | ±100 | ±1% | 2512
RTJ12KR400FTG | 0.400Ω | 1W | ±100 | ±1% | 2512
RTH10KR400FTG | 0.400Ω | 3/4W | ±100 | ±1% | 2010
RTG1210KR400FTG | 0.400Ω | 1/2W | ±100 | ±1% | 1210
RTR1210KR400FTG | 0.400Ω | 1/3W | ±100 | ±1% | 1210
RTG06KR400FTG | 0.400Ω | 1/2W | ±100 | ±1% | 1206
RTF06KR400FTG | 0.400Ω | 1/4W | ±100 | ±1% | 1206
RTF05KR400FTG | 0.400Ω | 1/4W | ±100 | ±1% | 0805
RTE05KR400FTG | 0.400Ω | 1/8W | ±100 | ±1% | 0805
RTC02BR400FTG | 0.400Ω | 1/16W | ±300 | ±1% | 0402
RTJ12KR390JTG | 0.390Ω | 1W | ±100 | ±5% | 2512
RTL12KR390JTG | 0.390Ω | 2W | ±100 | ±5% | 2512
RTH10KR390JTG | 0.390Ω | 3/4W | ±100 | ±5% | 2010
RTG1210KR390JTG | 0.390Ω | 1/2W | ±100 | ±5% | 1210
RTR1210KR390JTG | 0.390Ω | 1/3W | ±100 | ±5% | 1210
RTF06KR390JTG | 0.390Ω | 1/4W | ±100 | ±5% | 1206
RTE05KR390JTG | 0.390Ω | 1/8W | ±100 | ±5% | 0805
RTD03WR390JTG | 0.390Ω | 1/10W | ±200 | ±5% | 0603
RTJ12KR390FTG | 0.390Ω | 1W | ±100 | ±1% | 2512
RTL12KR390FTG | 0.390Ω | 2W | ±100 | ±1% | 2512
RTH10KR390FTG | 0.390Ω | 3/4W | ±100 | ±1% | 2010
RTR1210KR390FTG | 0.390Ω | 1/3W | ±100 | ±1% | 1210
RTG1210KR390FTG | 0.390Ω | 1/2W | ±100 | ±1% | 1210
RTF06KR390FTG | 0.390Ω | 1/4W | ±100 | ±1% | 1206
RTG06KR390FTG | 0.390Ω | 1/2W | ±100 | ±1% | 1206
RTR06KR390FTG | 0.390Ω | 1/3W | ±100 | ±1% | 1206
RTE05KR390FTG | 0.390Ω | 1/8W | ±100 | ±1% | 0805
RTF05KR390FTG | 0.390Ω | 1/4W | ±100 | ±1% | 0805
RTQ03WR390FTG | 0.390Ω | 1/5W | ±200 | ±1% | 0603
RTD03WR390FTG | 0.390Ω | 1/10W | ±200 | ±1% | 0603
RTC02BR390FTG | 0.390Ω | 1/16W | ±300 | ±1% | 0402
RTE05KR380FTG | 0.380Ω | 1/8W | ±100 | ±1% | 0805
RTE05KR370FTG | 0.370Ω | 1/8W | ±100 | ±1% | 0805
RTJ12KR360JTG | 0.360Ω | 1W | ±100 | ±5% | 2512
RTL12KR360JTG | 0.360Ω | 2W | ±100 | ±5% | 2512
RTH10KR360JTG | 0.360Ω | 3/4W | ±100 | ±5% | 2010
RTG1210KR360JTG | 0.360Ω | 1/2W | ±100 | ±5% | 1210
RTF06KR360JTG | 0.360Ω | 1/4W | ±100 | ±5% | 1206
RTE05KR360JTG | 0.360Ω | 1/8W | ±100 | ±5% | 0805
RTJ12KR360FTG | 0.360Ω | 1W | ±100 | ±1% | 2512
RTL12KR360FTG | 0.360Ω | 2W | ±100 | ±1% | 2512
RTH10KR360FTG | 0.360Ω | 3/4W | ±100 | ±1% | 2010
RTG1210KR360FTG | 0.360Ω | 1/2W | ±100 | ±1% | 1210
RTR1210KR360FTG | 0.360Ω | 1/3W | ±100 | ±1% | 1210
RTF06KR360FTG | 0.360Ω | 1/4W | ±100 | ±1% | 1206
RTG06KR360FTG | 0.360Ω | 1/2W | ±100 | ±1% | 1206
RTE05KR360FTG | 0.360Ω | 1/8W | ±100 | ±1% | 0805
RTF05KR360FTG | 0.360Ω | 1/4W | ±100 | ±1% | 0805
RTD03WR360FTG | 0.360Ω | 1/10W | ±200 | ±1% | 0603
RTE03WR360FTG | 0.360Ω | 1/8W | ±200 | ±1% | 0603
RTC02BR360FTG | 0.360Ω | 1/16W | ±300 | ±1% | 0402
RTL12KR350FTG | 0.350Ω | 2W | ±100 | ±1% | 2512
RTH10KR350FTG | 0.350Ω | 3/4W | ±100 | ±1% | 2010
RTF06KR350FTG | 0.350Ω | 1/4W | ±100 | ±1% | 1206
RTE05KR350FTG | 0.350Ω | 1/8W | ±100 | ±1% | 0805
RTG1210KR340FTG | 0.340Ω | 1/2W | ±100 | ±1% | 1210
RTF06KR340FTG | 0.340Ω | 1/4W | ±100 | ±1% | 1206
RTG06KR340FTG | 0.340Ω | 1/2W | ±100 | ±1% | 1206
RTJ12KR330JTG | 0.330Ω | 1W | ±100 | ±5% | 2512
RTL12KR330JTG | 0.330Ω | 2W | ±100 | ±5% | 2512
RTH10KR330JTG | 0.330Ω | 3/4W | ±100 | ±5% | 2010
RTG1210KR330JTG | 0.330Ω | 1/2W | ±100 | ±5% | 1210
RTR1210KR330JTG | 0.330Ω | 1/3W | ±100 | ±5% | 1210
RTF06KR330JTG | 0.330Ω | 1/4W | ±100 | ±5% | 1206
RTG06KR330JTG | 0.330Ω | 1/2W | ±100 | ±5% | 1206
RTE05KR330JTG | 0.330Ω | 1/8W | ±100 | ±5% | 0805
RTD03WR330JTG | 0.330Ω | 1/10W | ±200 | ±5% | 0603
RTC02BR330JTG | 0.330Ω | 1/16W | ±300 | ±5% | 0402
RTL12KR330FTG | 0.330Ω | 2W | ±100 | ±1% | 2512
RTJ12KR330FTG | 0.330Ω | 1W | ±100 | ±1% | 2512
RTH10KR330FTG | 0.330Ω | 3/4W | ±100 | ±1% | 2010
RTJ10KR330FTG | 0.330Ω | 1W | ±100 | ±1% | 2010
RTG1210KR330FTG | 0.330Ω | 1/2W | ±100 | ±1% | 1210
RTR1210KR330FTG | 0.330Ω | 1/3W | ±100 | ±1% | 1210
RTG06KR330FTG | 0.330Ω | 1/2W | ±100 | ±1% | 1206
RTF06KR330FTG | 0.330Ω | 1/4W | ±100 | ±1% | 1206
RTR06KR330FTG | 0.330Ω | 1/3W | ±100 | ±1% | 1206
RTE05KR330FTG | 0.330Ω | 1/8W | ±100 | ±1% | 0805
RTF05KR330FTG | 0.330Ω | 1/4W | ±100 | ±1% | 0805
RTD03WR330FTG | 0.330Ω | 1/10W | ±200 | ±1% | 0603
RTQ03WR330FTG | 0.330Ω | 1/5W | ±200 | ±1% | 0603
RTJ12KR300JTG | 0.300Ω | 1W | ±100 | ±5% | 2512
RTL12KR300JTG | 0.300Ω | 2W | ±100 | ±5% | 2512
RTH10KR300JTG | 0.300Ω | 3/4W | ±100 | ±5% | 2010
RTG1210KR300JTG | 0.300Ω | 1/2W | ±100 | ±5% | 1210
RTR1210KR300JTG | 0.300Ω | 1/3W | ±100 | ±5% | 1210
RTF06KR300JTG | 0.300Ω | 1/4W | ±100 | ±5% | 1206
RTG06KR300JTG | 0.300Ω | 1/2W | ±100 | ±5% | 1206
RTE05KR300JTG | 0.300Ω | 1/8W | ±100 | ±5% | 0805
RTD03WR300JTG | 0.300Ω | 1/10W | ±200 | ±5% | 0603
RTC02BR300JTG | 0.300Ω | 1/16W | ±300 | ±5% | 0402
RTJ12WR300FTG | 0.300Ω | 1W | ±100 | ±1% | 2512
RTJ12KR300FTG | 0.300Ω | 1W | ±100 | ±1% | 2512
RTL12KR300FTG | 0.300Ω | 2W | ±100 | ±1% | 2512
RTJ10KR300FTG | 0.300Ω | 1W | ±100 | ±1% | 2010
RTH10KR300FTG | 0.300Ω | 3/4W | ±100 | ±1% | 2010
RTG1210KR300FTG | 0.300Ω | 1/2W | ±100 | ±1% | 1210
RTR1210KR300FTG | 0.300Ω | 1/3W | ±100 | ±1% | 1210
RTG06KR300FTG | 0.300Ω | 1/2W | ±100 | ±1% | 1206
RTF06KR300FTG | 0.300Ω | 1/4W | ±100 | ±1% | 1206
RTR06KR300FTG | 0.300Ω | 1/3W | ±100 | ±1% | 1206
RTE05KR300FTG | 0.300Ω | 1/8W | ±100 | ±1% | 0805
RTF05KR300FTG | 0.300Ω | 1/4W | ±100 | ±1% | 0805
RTD03WR300FTG | 0.300Ω | 1/10W | ±200 | ±1% | 0603
RTQ03WR300FTG | 0.300Ω | 1/5W | ±200 | ±1% | 0603
RTY02KR300FTG | 0.300Ω | 1/6W | ±100 | ±1% | 0402
RTJ12KR280FTG | 0.280Ω | 1W | ±100 | ±1% | 2512
RTL12KR280FTG | 0.280Ω | 2W | ±100 | ±1% | 2512
RTG1210KR280FTG | 0.280Ω | 1/2W | ±100 | ±1% | 1210
RTG06KR280FTG | 0.280Ω | 1/2W | ±100 | ±1% | 1206
RTF06KR280FTG | 0.280Ω | 1/4W | ±100 | ±1% | 1206
RTE05KR280FTG | 0.280Ω | 1/8W | ±100 | ±1% | 0805
RTJ12KR270JTG | 0.270Ω | 1W | ±100 | ±5% | 2512
RTL12KR270JTG | 0.270Ω | 2W | ±100 | ±5% | 2512
RTH10KR270JTG | 0.270Ω | 3/4W | ±100 | ±5% | 2010
RTG1210KR270JTG | 0.270Ω | 1/2W | ±100 | ±5% | 1210
RTR1210KR270JTG | 0.270Ω | 1/3W | ±100 | ±5% | 1210
RTF06KR270JTG | 0.270Ω | 1/4W | ±100 | ±5% | 1206
RTE05KR270JTG | 0.270Ω | 1/8W | ±100 | ±5% | 0805
RTD03WR270JTG | 0.270Ω | 1/10W | ±200 | ±5% | 0603
RTC02BR270JTG | 0.270Ω | 1/16W | ±300 | ±5% | 0402
RTY02BR270JTG | 0.270Ω | 1/6W | ±300 | ±5% | 0402
RTJ12KR270FTG | 0.270Ω | 1W | ±100 | ±1% | 2512
RTL12KR270FTG | 0.270Ω | 2W | ±100 | ±1% | 2512
RTH10KR270FTG | 0.270Ω | 3/4W | ±100 | ±1% | 2010
RTJ10KR270FTG | 0.270Ω | 1W | ±100 | ±1% | 2010
RTG1210KR270FTG | 0.270Ω | 1/2W | ±100 | ±1% | 1210
RTR1210KR270FTG | 0.270Ω | 1/3W | ±100 | ±1% | 1210
RTG1210WR270FTG | 0.270Ω | 1/2W | ±200 | ±1% | 1210
RTF06KR270FTG | 0.270Ω | 1/4W | ±100 | ±1% | 1206
RTG06KR270FTG | 0.270Ω | 1/2W | ±100 | ±1% | 1206
RTR06KR270FTG | 0.270Ω | 1/3W | ±100 | ±1% | 1206
RTF05KR270FTG | 0.270Ω | 1/4W | ±100 | ±1% | 0805
RTE05KR270FTG | 0.270Ω | 1/8W | ±100 | ±1% | 0805
RTC02BR270FTG | 0.270Ω | 1/16W | ±300 | ±1% | 0402
RTY02BR270FTG | 0.270Ω | 1/6W | ±300 | ±1% | 0402
RTF06KR260JTG | 0.260Ω | 1/4W | ±100 | ±5% | 1206
RTJ12KR260FTG | 0.260Ω | 1W | ±100 | ±1% | 2512
RTF06KR260FTG | 0.260Ω | 1/4W | ±100 | ±1% | 1206
RTL12KR250JTG | 0.250Ω | 2W | ±100 | ±5% | 2512
RTJ12KR250JTG | 0.250Ω | 1W | ±100 | ±5% | 2512
RTH10KR250JTG | 0.250Ω | 3/4W | ±100 | ±5% | 2010
RTJ10KR250JTG | 0.250Ω | 1W | ±100 | ±5% | 2010
RTG1210KR250JTG | 0.250Ω | 1/2W | ±100 | ±5% | 1210
RTF06KR250JTG | 0.250Ω | 1/4W | ±100 | ±5% | 1206
RTG06KR250JTG | 0.250Ω | 1/2W | ±100 | ±5% | 1206
RTE05KR250JTG | 0.250Ω | 1/8W | ±100 | ±5% | 0805
RTD03WR250JTG | 0.250Ω | 1/10W | ±200 | ±5% | 0603
RTL12WR250FTG | 0.250Ω | 2W | ±100 | ±1% | 2512
RTJ12KR250FTG | 0.250Ω | 1W | ±100 | ±1% | 2512
RTL12KR250FTG | 0.250Ω | 2W | ±100 | ±1% | 2512
RTH10KR250FTG | 0.250Ω | 3/4W | ±100 | ±1% | 2010
RTJ10KR250FTG | 0.250Ω | 1W | ±100 | ±1% | 2010
RTG1210KR250FTG | 0.250Ω | 1/2W | ±100 | ±1% | 1210
RTR1210KR250FTG | 0.250Ω | 1/3W | ±100 | ±1% | 1210
RTG06KR250FTG | 0.250Ω | 1/2W | ±100 | ±1% | 1206
RTF06KR250FTG | 0.250Ω | 1/4W | ±100 | ±1% | 1206
RTF05KR250FTG | 0.250Ω | 1/4W | ±100 | ±1% | 0805
RTE05KR250FTG | 0.250Ω | 1/8W | ±100 | ±1% | 0805
RTQ03WR250FTG | 0.250Ω | 1/5W | ±200 | ±1% | 0603
RTD03WR250FTG | 0.250Ω | 1/10W | ±200 | ±1% | 0603
RTC02BR250FTG | 0.250Ω | 1/16W | ±300 | ±1% | 0402
RTJ12KR240JTG | 0.240Ω | 1W | ±100 | ±5% | 2512
RTH10KR240JTG | 0.240Ω | 3/4W | ±100 | ±5% | 2010
RTG1210KR240JTG | 0.240Ω | 1/2W | ±100 | ±5% | 1210
RTF06KR240JTG | 0.240Ω | 1/4W | ±100 | ±5% | 1206
RTE05KR240JTG | 0.240Ω | 1/8W | ±100 | ±5% | 0805
RTL12KR240FTG | 0.240Ω | 2W | ±100 | ±1% | 2512
RTJ12KR240FTG | 0.240Ω | 1W | ±100 | ±1% | 2512
RTJ10KR240FTG | 0.240Ω | 1W | ±100 | ±1% | 2010
RTH10KR240FTG | 0.240Ω | 3/4W | ±100 | ±1% | 2010
RTG1210KR240FTG | 0.240Ω | 1/2W | ±100 | ±1% | 1210
RTR1210KR240FTG | 0.240Ω | 1/3W | ±100 | ±1% | 1210
RTF06KR240FTG | 0.240Ω | 1/4W | ±100 | ±1% | 1206
RTG06KR240FTG | 0.240Ω | 1/2W | ±100 | ±1% | 1206
RTR06KR240FTG | 0.240Ω | 1/3W | ±100 | ±1% | 1206
RTF05KR240FTG | 0.240Ω | 1/4W | ±100 | ±1% | 0805
RTE05KR240FTG | 0.240Ω | 1/8W | ±100 | ±1% | 0805
RTQ03WR240FTG | 0.240Ω | 1/5W | ±200 | ±1% | 0603
RTD03WR240FTG | 0.240Ω | 1/10W | ±200 | ±1% | 0603
RTC02BR240FTG | 0.240Ω | 1/16W | ±300 | ±1% | 0402
RTJ12KR230FTG | 0.230Ω | 1W | ±100 | ±1% | 2512
RTJ12KR220JTG | 0.220Ω | 1W | ±100 | ±5% | 2512
RTL12KR220JTG | 0.220Ω | 2W | ±100 | ±5% | 2512
RTH10KR220JTG | 0.220Ω | 3/4W | ±100 | ±5% | 2010
RTJ10KR220JTG | 0.220Ω | 1W | ±100 | ±5% | 2010
RTR1210KR220JTG | 0.220Ω | 1/3W | ±100 | ±5% | 1210
RTG1210KR220JTG | 0.220Ω | 1/2W | ±100 | ±5% | 1210
RTF06KR220JTG | 0.220Ω | 1/4W | ±100 | ±5% | 1206
RTG06KR220JTG | 0.220Ω | 1/2W | ±100 | ±5% | 1206
RTE05KR220JTG | 0.220Ω | 1/8W | ±100 | ±5% | 0805
RTD03WR220JTG | 0.220Ω | 1/10W | ±200 | ±5% | 0603
RTC02BR220JTG | 0.220Ω | 1/16W | ±300 | ±5% | 0402
RTL12WR220FTG | 0.220Ω | 2W | ±100 | ±1% | 2512
RTJ12KR220FTG | 0.220Ω | 1W | ±100 | ±1% | 2512
RTL12KR220FTG | 0.220Ω | 2W | ±100 | ±1% | 2512
RTH10KR220FTG | 0.220Ω | 3/4W | ±100 | ±1% | 2010
RTJ10KR220FTG | 0.220Ω | 1W | ±100 | ±1% | 2010
RTJ10KR220FTG | 0.220Ω | 1W | ±100 | ±1% | 2010
RTG1210KR220FTG | 0.220Ω | 1/2W | ±100 | ±1% | 1210
RTR1210KR220FTG | 0.220Ω | 1/3W | ±100 | ±1% | 1210
RTF06KR220FTG | 0.220Ω | 1/4W | ±100 | ±1% | 1206
RTG06KR220FTG | 0.220Ω | 1/2W | ±100 | ±1% | 1206
RTR06KR220FTG | 0.220Ω | 1/3W | ±100 | ±1% | 1206
RTE05KR220FTG | 0.220Ω | 1/8W | ±100 | ±1% | 0805
RTF05KR220FTG | 0.220Ω | 1/4W | ±100 | ±1% | 0805
RTQ03WR220FTG | 0.220Ω | 1/5W | ±200 | ±1% | 0603
RTD03WR220FTG | 0.220Ω | 1/10W | ±200 | ±1% | 0603
RTC02BR220FTG | 0.220Ω | 1/16W | ±300 | ±1% | 0402
RTC02WR220FTG | 0.220Ω | 1/16W | ±200 | ±1% | 0402
RTY02BR220FTG | 0.220Ω | 1/6W | ±300 | ±1% | 0402
RTF03WR220FTG | 0.220Ω | 1/4W | ±200 | ±1% | 0603
RTJ12KR210FTG | 0.210Ω | 1W | ±100 | ±1% | 2512
RTJ12KR200JTG | 0.200Ω | 1W | ±100 | ±5% | 2512
RTL12KR200JTG | 0.200Ω | 2W | ±100 | ±5% | 2512
RTH10KR200JTG | 0.200Ω | 3/4W | ±100 | ±5% | 2010
RTG1210KR200JTG | 0.200Ω | 1/2W | ±100 | ±5% | 1210
RTR1210KR200JTG | 0.200Ω | 1/3W | ±100 | ±5% | 1210
RTF06KR200JTG | 0.200Ω | 1/4W | ±100 | ±5% | 1206
RTG06KR200JTG | 0.200Ω | 1/2W | ±100 | ±5% | 1206
RTE05KR200JTG | 0.200Ω | 1/8W | ±100 | ±5% | 0805
RTF05KR200JTG | 0.200Ω | 1/4W | ±100 | ±5% | 0805
RTD03WR200JTG | 0.200Ω | 1/10W | ±200 | ±5% | 0603
RTC02WR200JTG | 0.200Ω | 1/16W | ±200 | ±5% | 0402
RTL12KR200FTG | 0.200Ω | 2W | ±100 | ±1% | 2512
RTJ12KR200FTG | 0.200Ω | 1W | ±100 | ±1% | 2512
RTH10KR200FTG | 0.200Ω | 3/4W | ±100 | ±1% | 2010
RTJ10KR200FTG | 0.200Ω | 1W | ±100 | ±1% | 2010
RTR1210KR200FTG | 0.200Ω | 1/3W | ±100 | ±1% | 1210
RTG1210KR200FTG | 0.200Ω | 1/2W | ±100 | ±1% | 1210
RTG06KR200FTG | 0.200Ω | 1/2W | ±100 | ±1% | 1206
RTF06KR200FTG | 0.200Ω | 1/4W | ±100 | ±1% | 1206
RTR06KR200FTG | 0.200Ω | 1/3W | ±100 | ±1% | 1206
RTE05KR200FTG | 0.200Ω | 1/8W | ±100 | ±1% | 0805
RTF05KR200FTG | 0.200Ω | 1/4W | ±100 | ±1% | 0805
RTD03WR200FTG | 0.200Ω | 1/10W | ±200 | ±1% | 0603
RTY02BR200FTG | 0.200Ω | 1/6W | ±300 | ±1% | 0402
RTC02BR200FTG | 0.200Ω | 1/16W | ±300 | ±1% | 0402
RTF06WR190FTG | 0.190Ω | 1/4W | ±200 | ±1% | 1206
RTG06WR190FTG | 0.190Ω | 1/2W | ±200 | ±1% | 1206
RTG06KR180JTG | 0.180Ω | 1/2W | ±200 | ±5% | 1206
RTJ12WR180JTG | 0.180Ω | 1W | ±200 | ±5% | 2512
RTL12WR180JTG | 0.180Ω | 2W | ±200 | ±5% | 2512
RTG1210WR180JTG | 0.180Ω | 1/2W | ±200 | ±5% | 1210
RTG06WR180JTG | 0.180Ω | 1/2W | ±200 | ±5% | 1206
RTF06WR180JTG | 0.180Ω | 1/4W | ±200 | ±5% | 1206
RTE05WR180JTG | 0.180Ω | 1/8W | ±200 | ±5% | 0805
RTJ12WR180FTG | 0.180Ω | 1W | ±200 | ±1% | 2512
RTL12WR180FTG | 0.180Ω | 2W | ±200 | ±1% | 2512
RTH10WR180FTG | 0.180Ω | 3/4W | ±200 | ±1% | 2010
RTG1210WR180FTG | 0.180Ω | 1/2W | ±200 | ±1% | 1210
RTR1210WR180FTG | 0.180Ω | 1/3W | ±200 | ±1% | 1210
RTG06WR180FTG | 0.180Ω | 1/2W | ±200 | ±1% | 1206
RTG06KR180FTG | 0.180Ω | 1/2W | ±100 | ±1% | 1206
RTF06WR180FTG | 0.180Ω | 1/4W | ±200 | ±1% | 1206
RTE05WR180FTG | 0.180Ω | 1/8W | ±200 | ±1% | 0805
RTF05WR180FTG | 0.180Ω | 1/4W | ±200 | ±1% | 0805
RTE05KR180FTG | 0.180Ω | 1/8W | ±100 | ±1% | 0805
RTD03BR180FTG | 0.180Ω | 1/10W | ±300 | ±1% | 0603
RTR06WR180FTG | 0.180Ω | 1/3W | ±200 | ±1% | 1206
RTF06WR170FTG | 0.170Ω | 1/4W | ±200 | ±1% | 1206
RTJ12WR160JTG | 0.160Ω | 1W | ±200 | ±5% | 2512
RTH10WR160JTG | 0.160Ω | 3/4W | ±200 | ±5% | 2010
RTG1210WR160JTG | 0.160Ω | 1/2W | ±200 | ±5% | 1210
RTF06WR160JTG | 0.160Ω | 1/4W | ±200 | ±5% | 1206
RTG06WR160JTG | 0.160Ω | 1/2W | ±200 | ±5% | 1206
RTE05WR160JTG | 0.160Ω | 1/8W | ±200 | ±5% | 0805
RTJ12WR160FTG | 0.160Ω | 1W | ±200 | ±1% | 2512
RTL12WR160FTG | 0.160Ω | 2W | ±200 | ±1% | 2512
RTH10WR160FTG | 0.160Ω | 3/4W | ±200 | ±1% | 2010
RTG1210WR160FTG | 0.160Ω | 1/2W | ±200 | ±1% | 1210
RTG06WR160FTG | 0.160Ω | 1/2W | ±200 | ±1% | 1206
RTF06WR160FTG | 0.160Ω | 1/4W | ±200 | ±1% | 1206
RTE05WR160FTG | 0.160Ω | 1/8W | ±200 | ±1% | 0805
RTF05WR160FTG | 0.160Ω | 1/4W | ±200 | ±1% | 0805
RTJ12WR150JTG | 0.150Ω | 1W | ±200 | ±5% | 2512
RTL12WR150JTG | 0.150Ω | 2W | ±200 | ±5% | 2512
RTH10WR150JTG | 0.150Ω | 3/4W | ±200 | ±5% | 2010
RTG1210WR150JTG | 0.150Ω | 1/2W | ±200 | ±5% | 1210
RTF06WR150JTG | 0.150Ω | 1/4W | ±200 | ±5% | 1206
RTG06KR150JTG | 0.150Ω | 1/2W | ±100 | ±5% | 1206
RTG06KR150JTG | 0.150Ω | 1/2W | ±100 | ±5% | 1206
RTG06WR150JTG | 0.150Ω | 1/2W | ±200 | ±5% | 1206
RTE05WR150JTG | 0.150Ω | 1/8W | ±200 | ±5% | 0805
RTE05BR150JTG | 0.150Ω | 1/8W | ±300 | ±5% | 0805
RTD03BR150JTG | 0.150Ω | 1/10W | ±300 | ±5% | 0603
RTD03WR150JTG | 0.150Ω | 1/10W | ±200 | ±5% | 0603
RTC02UR150JTG | 0.150Ω | 1/16W | ±400 | ±5% | 0402
RTG1210BR150FTG | 0.150Ω | 1/2W | ±100 | ±1% | 1210
RTG06KR150FTG | 0.150Ω | 1/2W | ±200 | ±1% | 1206
RTF05KR150FTG | 0.150Ω | 1/4W | ±200 | ±1% | 0805
RTJ12WR150FTG | 0.150Ω | 1W | ±200 | ±1% | 2512
RTL12WR150FTG | 0.150Ω | 2W | ±200 | ±1% | 2512
RTH10WR150FTG | 0.150Ω | 3/4W | ±200 | ±1% | 2010
RTJ10WR150FTG | 0.150Ω | 1W | ±200 | ±1% | 2010
RTG1210WR150FTG | 0.150Ω | 1/2W | ±200 | ±1% | 1210
RTG06WR150FTG | 0.150Ω | 1/2W | ±200 | ±1% | 1206
RTF06WR150FTG | 0.150Ω | 1/4W | ±200 | ±1% | 1206
RTR06WR150FTG | 0.150Ω | 1/3W | ±200 | ±1% | 1206
RTE05WR150FTG | 0.150Ω | 1/8W | ±200 | ±1% | 0805
RTF05WR150FTG | 0.150Ω | 1/4W | ±200 | ±1% | 0805
RTQ03BR150FTG | 0.150Ω | 1/5W | ±300 | ±1% | 0603
RTD03BR150FTG | 0.150Ω | 1/10W | ±300 | ±1% | 0603
RTC02UR150FTG | 0.150Ω | 1/16W | ±400 | ±1% | 0402
RTF06WR140JTG | 0.140Ω | 1/4W | ±200 | ±5% | 1206
RTE05WR140JTG | 0.140Ω | 1/8W | ±200 | ±5% | 0805
RTL12WR140FTG | 0.140Ω | 2W | ±200 | ±1% | 2512
RTJ12WR140FTG | 0.140Ω | 1W | ±200 | ±1% | 2512
RTH10WR140FTG | 0.140Ω | 3/4W | ±200 | ±1% | 2010
RTG06WR140FTG | 0.140Ω | 1/2W | ±200 | ±1% | 1206
RTF06WR140FTG | 0.140Ω | 1/4W | ±200 | ±1% | 1206
RTF05WR140FTG | 0.140Ω | 1/4W | ±200 | ±1% | 0805
RTE05WR140FTG | 0.140Ω | 1/8W | ±200 | ±1% | 0805
RTJ12WR130JTG | 0.130Ω | 1W | ±200 | ±5% | 2512
RTG1210WR130JTG | 0.130Ω | 1/2W | ±200 | ±5% | 1210
RTF06WR130JTG | 0.130Ω | 1/4W | ±200 | ±5% | 1206
RTG06WR130JTG | 0.130Ω | 1/2W | ±200 | ±5% | 1206
RTE05WR130JTG | 0.130Ω | 1/8W | ±200 | ±5% | 0805
RTD03BR130JTG | 0.130Ω | 1/10W | ±300 | ±5% | 0603
RTJ12WR130FTG | 0.130Ω | 1W | ±200 | ±1% | 2512
RTH10WR130FTG | 0.130Ω | 3/4W | ±200 | ±1% | 2010
RTG1210WR130FTG | 0.130Ω | 1/2W | ±200 | ±1% | 1210
RTG06WR130FTG | 0.130Ω | 1/2W | ±200 | ±1% | 1206
RTF06WR130FTG | 0.130Ω | 1/4W | ±200 | ±1% | 1206
RTE05WR130FTG | 0.130Ω | 1/8W | ±200 | ±1% | 0805
RTQ03BR130FTG | 0.130Ω | 1/5W | ±300 | ±1% | 0603
RTH10WR125FTG | 0.125Ω | 3/4W | ±200 | ±1% | 2010
RTF06WR125FTG | 0.125Ω | 1/4W | ±200 | ±1% | 1206
RTJ12WR120JTG | 0.120Ω | 1W | ±200 | ±5% | 2512
RTH10WR120JTG | 0.120Ω | 3/4W | ±200 | ±5% | 2010
RTG1210WR120JTG | 0.120Ω | 1/2W | ±200 | ±5% | 1210
RTF06WR120JTG | 0.120Ω | 1/4W | ±200 | ±5% | 1206
RTG06WR120JTG | 0.120Ω | 1/2W | ±200 | ±5% | 1206
RTE05WR120JTG | 0.120Ω | 1/8W | ±200 | ±5% | 0805
RTD03BR120JTG | 0.120Ω | 1/10W | ±300 | ±5% | 0603
RTJ12WR120FTG | 0.120Ω | 1W | ±200 | ±1% | 2512
RTL12WR120FTG | 0.120Ω | 2W | ±200 | ±1% | 2512
RTH10WR120FTG | 0.120Ω | 3/4W | ±200 | ±1% | 2010
RTJ10WR120FTG | 0.120Ω | 1W | ±200 | ±1% | 2010
RTG1210WR120FTG | 0.120Ω | 1/2W | ±200 | ±1% | 1210
RTG06WR120FTG | 0.120Ω | 1/2W | ±200 | ±1% | 1206
RTF06WR120FTG | 0.120Ω | 1/4W | ±200 | ±1% | 1206
RTF05WR120FTG | 0.120Ω | 1/4W | ±200 | ±1% | 0805
RTE05WR120FTG | 0.120Ω | 1/8W | ±200 | ±1% | 0805
RTQ03BR120FTG | 0.120Ω | 1/5W | ±300 | ±1% | 0603
RTC02UR120FTG | 0.120Ω | 1/16W | ±400 | ±1% | 0402
RTR06WR120FTG | 0.120Ω | 1/3W | ±200 | ±1% | 1206
RTJ12WR110JTG | 0.110Ω | 1W | ±200 | ±5% | 2512
RTG1210WR110JTG | 0.110Ω | 1/2W | ±200 | ±5% | 1210
RTF06WR110JTG | 0.110Ω | 1/4W | ±200 | ±5% | 1206
RTE05WR110JTG | 0.110Ω | 1/8W | ±200 | ±5% | 0805
RTJ12WR110FTG | 0.110Ω | 1W | ±200 | ±1% | 2512
RTH10WR110FTG | 0.110Ω | 3/4W | ±200 | ±1% | 2010
RTG1210WR110FTG | 0.110Ω | 1/2W | ±200 | ±1% | 1210
RTF06WR110FTG | 0.110Ω | 1/4W | ±200 | ±1% | 1206
RTG06WR110FTG | 0.110Ω | 1/2W | ±200 | ±1% | 1206
RTE05WR110FTG | 0.110Ω | 1/8W | ±200 | ±1% | 0805
RTF05WR110FTG | 0.110Ω | 1/4W | ±200 | ±1% | 0805
RTR06WR110FTG | 0.110Ω | 1/3W | ±200 | ±1% | 1206
RTJ12WR100JTG | 0.100Ω | 1W | ±200 | ±5% | 2512
RTL12WR100JTG | 0.100Ω | 2W | ±200 | ±5% | 2512
RTH10WR100JTG | 0.100Ω | 3/4W | ±200 | ±5% | 2010
RTJ10WR100JTG | 0.100Ω | 1W | ±200 | ±5% | 2010
RTG1210WR100JTG | 0.100Ω | 1/2W | ±200 | ±5% | 1210
RTF06WR100JTG | 0.100Ω | 1/4W | ±200 | ±5% | 1206
RTG06WR100JTG | 0.100Ω | 1/2W | ±200 | ±5% | 1206
RTE05WR100JTG | 0.100Ω | 1/8W | ±200 | ±5% | 0805
RTF05WR100JTG | 0.100Ω | 1/4W | ±200 | ±5% | 0805
RTD03BR100JTG | 0.100Ω | 1/10W | ±300 | ±5% | 0603
RTD03WR100JTG | 0.100Ω | 1/10W | ±200 | ±5% | 0603
RTQ03BR100JTG | 0.100Ω | 1/5W | ±300 | ±5% | 0603
RTC02UR100JTG | 0.100Ω | 1/16W | ±400 | ±5% | 0402
RTY02UR100JTG | 0.100Ω | 1/6W | ±400 | ±5% | 0402
RTJ12WR100FTG | 0.100Ω | 1W | ±200 | ±1% | 2512
RTL12WR100FTG | 0.100Ω | 2W | ±200 | ±1% | 2512
RTH10WR100FTG | 0.100Ω | 3/4W | ±200 | ±1% | 2010
RTJ10WR100FTG | 0.100Ω | 1W | ±200 | ±1% | 2010
RTG1210WR100FTG | 0.100Ω | 1/2W | ±200 | ±1% | 1210
RTG06WR100FTG | 0.100Ω | 1/2W | ±200 | ±1% | 1206
RTF06WR100FTG | 0.100Ω | 1/4W | ±200 | ±1% | 1206
RTR06WR100FTG | 0.100Ω | 1/3W | ±200 | ±1% | 1206
RTF05WR100FTG | 0.100Ω | 1/4W | ±200 | ±1% | 0805
RTE05WR100FTG | 0.100Ω | 1/8W | ±200 | ±1% | 0805
RTD03BR100FTG | 0.100Ω | 1/10W | ±300 | ±1% | 0603
RTE03BR100FTG | 0.100Ω | 1/8W | ±300 | ±1% | 0603
RTQ03BR100FTG | 0.100Ω | 1/5W | ±300 | ±1% | 0603
RTD03WR100FTG | 0.100Ω | 1/10W | ±200 | ±1% | 0603
RTY02UR100FTG | 0.100Ω | 1/6W | ±400 | ±1% | 0402
RTC02UR100FTG | 0.100Ω | 1/16W | ±400 | ±1% | 0402
RTJ12BR091JTG | 0.091Ω | 1W | ±300 | ±5% | 2512
RTG1210BR091JTG | 0.091Ω | 1/2W | ±300 | ±5% | 1210
RTF06BR091JTG | 0.091Ω | 1/4W | ±300 | ±5% | 1206
RTE05BR091JTG | 0.091Ω | 1/8W | ±300 | ±5% | 0805
RTJ12BR091FTG | 0.091Ω | 1W | ±300 | ±1% | 2512
RTG1210BR091FTG | 0.091Ω | 1/2W | ±300 | ±1% | 1210
RTG06BR091FTG | 0.091Ω | 1/2W | ±300 | ±1% | 1206
RTF06BR091FTG | 0.091Ω | 1/4W | ±300 | ±1% | 1206
RTE05BR091FTG | 0.091Ω | 1/8W | ±300 | ±1% | 0805
RTJ12BR090FTG | 0.090Ω | 1W | ±300 | ±1% | 2512
RTF06BR090FTG | 0.090Ω | 1/4W | ±300 | ±1% | 1206
RTJ12BR082JTG | 0.082Ω | 1W | ±300 | ±5% | 2512
RTG1210BR082JTG | 0.082Ω | 1/2W | ±300 | ±5% | 1210
RTF06BR082JTG | 0.082Ω | 1/4W | ±300 | ±5% | 1206
RTE05BR082JTG | 0.082Ω | 1/8W | ±300 | ±5% | 0805
RTJ12BR082FTG | 0.082Ω | 1W | ±300 | ±1% | 2512
RTR1210BR082FTG | 0.082Ω | 1/3W | ±300 | ±1% | 1210
RTG1210BR082FTG | 0.082Ω | 1/2W | ±300 | ±1% | 1210
RTG06BR082FTG | 0.082Ω | 1/2W | ±300 | ±1% | 1206
RTF06BR082FTG | 0.082Ω | 1/4W | ±300 | ±1% | 1206
RTR06BR082FTG | 0.082Ω | 1/3W | ±300 | ±1% | 1206
RTE05BR082FTG | 0.082Ω | 1/8W | ±300 | ±1% | 0805
RTD03UR082FTG | 0.082Ω | 1/10W | ±400 | ±1% | 0603
RTF06BR080JTG | 0.080Ω | 1/4W | ±300 | ±5% | 1206
RTJ12BR080FTG | 0.080Ω | 1W | ±300 | ±1% | 2512
RTL12BR080FTG | 0.080Ω | 2W | ±300 | ±1% | 2512
RTH10BR080FTG | 0.080Ω | 3/4W | ±300 | ±1% | 2010
RTG1210BR080FTG | 0.080Ω | 1/2W | ±300 | ±1% | 1210
RTG06BR080FTG | 0.080Ω | 1/2W | ±300 | ±1% | 1206
RTF06BR080FTG | 0.080Ω | 1/4W | ±300 | ±1% | 1206
RTE05BR080FTG | 0.080Ω | 1/8W | ±300 | ±1% | 0805
RTJ12BR075JTG | 0.075Ω | 1W | ±300 | ±5% | 2512
RTL12BR075JTG | 0.075Ω | 2W | ±300 | ±5% | 2512
RTH10BR075JTG | 0.075Ω | 3/4W | ±300 | ±5% | 2010
RTF06BR075JTG | 0.075Ω | 1/4W | ±300 | ±5% | 1206
RTE05BR075JTG | 0.075Ω | 1/8W | ±300 | ±5% | 0805
RTJ12BR075FTG | 0.075Ω | 1W | ±300 | ±1% | 2512
RTL12BR075FTG | 0.075Ω | 2W | ±300 | ±1% | 2512
RTH10BR075FTG | 0.075Ω | 3/4W | ±300 | ±1% | 2010
RTJ10BR075FTG | 0.075Ω | 1W | ±300 | ±1% | 2010
RTG1210BR075FTG | 0.075Ω | 1/2W | ±300 | ±1% | 1210
RTG06BR075FTG | 0.075Ω | 1/2W | ±300 | ±1% | 1206
RTF06BR075FTG | 0.075Ω | 1/4W | ±300 | ±1% | 1206
RTR06BR075FTG | 0.075Ω | 1/3W | ±300 | ±1% | 1206
RTE05BR075FTG | 0.075Ω | 1/8W | ±300 | ±1% | 0805
RTD03UR075FTG | 0.075Ω | 1/10W | ±400 | ±1% | 0603
RTF06BR070FTG | 0.070Ω | 1/4W | ±300 | ±1% | 1206
RTF05WR068JTG | 0.068Ω | 1/4W | ±150 | ±5% | 0805
RTJ12BR068JTG | 0.068Ω | 1W | ±300 | ±5% | 2512
RTG1210BR068JTG | 0.068Ω | 1/2W | ±300 | ±5% | 1210
RTF06BR068JTG | 0.068Ω | 1/4W | ±300 | ±5% | 1206
RTE05BR068JTG | 0.068Ω | 1/8W | ±300 | ±5% | 0805
RTJ12BR068FTG | 0.068Ω | 1W | ±300 | ±1% | 2512
RTH10BR068FTG | 0.068Ω | 3/4W | ±300 | ±1% | 2010
RTG1210BR068FTG | 0.068Ω | 1/2W | ±300 | ±1% | 1210
RTF06BR068FTG | 0.068Ω | 1/4W | ±300 | ±1% | 1206
RTG06BR068FTG | 0.068Ω | 1/2W | ±300 | ±1% | 1206
RTF05BR068FTG | 0.068Ω | 1/4W | ±300 | ±1% | 0805
RTH05BR068FTG | 0.068Ω | 3/4W | ±300 | ±1% | 0805
RTE05BR068FTG | 0.068Ω | 1/8W | ±300 | ±1% | 0805
RTD03UR068FTG | 0.068Ω | 1/10W | ±400 | ±1% | 0603
RTQ03UR068FTG | 0.068Ω | 1/5W | ±400 | ±1% | 0603
RTL12BR066FTG | 0.066Ω | 2W | ±300 | ±1% | 2512
RTJ12BR062JTG | 0.062Ω | 1W | ±300 | ±5% | 2512
RTR1210BR062JTG | 0.062Ω | 1/3W | ±300 | ±5% | 1210
RTF06BR062JTG | 0.062Ω | 1/4W | ±300 | ±5% | 1206
RTE05BR062JTG | 0.062Ω | 1/8W | ±300 | ±5% | 0805
RTJ12BR062FTG | 0.062Ω | 1W | ±300 | ±1% | 2512
RTL12BR062FTG | 0.062Ω | 2W | ±300 | ±1% | 2512
RTH10BR062FTG | 0.062Ω | 3/4W | ±300 | ±1% | 2010
RTR1210BR062FTG | 0.062Ω | 1/3W | ±300 | ±1% | 1210
RTG1210BR062FTG | 0.062Ω | 1/2W | ±300 | ±1% | 1210
RTG06BR062FTG | 0.062Ω | 1/2W | ±300 | ±1% | 1206
RTF06BR062FTG | 0.062Ω | 1/4W | ±300 | ±1% | 1206
RTE05BR062FTG | 0.062Ω | 1/8W | ±300 | ±1% | 0805
RTJ12BR060FTG | 0.060Ω | 1W | ±300 | ±1% | 2512
RTJ10BR060FTG | 0.060Ω | 1W | ±300 | ±1% | 2010
RTG1210BR060FTG | 0.060Ω | 1/2W | ±300 | ±1% | 1210
RTF06BR060FTG | 0.060Ω | 1/4W | ±300 | ±1% | 1206
RTG06BR060FTG | 0.060Ω | 1/2W | ±300 | ±1% | 1206
RTD03UR060FTG | 0.060Ω | 1/10W | ±400 | ±1% | 0603
RTF06BR058FTG | 0.058Ω | 1/4W | ±300 | ±1% | 1206
RTJ12BR056JTG | 0.056Ω | 1W | ±300 | ±5% | 2512
RTF06BR056JTG | 0.056Ω | 1/4W | ±300 | ±5% | 1206
RTE05BR056JTG | 0.056Ω | 1/8W | ±300 | ±5% | 0805
RTJ12BR056FTG | 0.056Ω | 1W | ±300 | ±1% | 2512
RTR1210BR056FTG | 0.056Ω | 1/3W | ±300 | ±1% | 1210
RTG1210BR056FTG | 0.056Ω | 1/2W | ±300 | ±1% | 1210
RTF06UR056FTG | 0.056Ω | 1/4W | ±400 | ±1% | 1206
RTF06BR056FTG | 0.056Ω | 1/4W | ±300 | ±1% | 1206
RTG06BR056FTG | 0.056Ω | 1/2W | ±300 | ±1% | 1206
RTE05BR056FTG | 0.056Ω | 1/8W | ±300 | ±1% | 0805
RTF05BR056FTG | 0.056Ω | 1/4W | ±300 | ±1% | 0805
RTE03UR056FTG | 0.056Ω | 1/8W | ±400 | ±1% | 0603
RTQ03UR056FTG | 0.056Ω | 1/5W | ±400 | ±1% | 0603
RTF06BR055FTG | 0.055Ω | 1/4W | ±300 | ±1% | 1206
RTJ12BR051JTG | 0.051Ω | 1W | ±300 | ±5% | 2512
RTF06BR051JTG | 0.051Ω | 1/4W | ±300 | ±5% | 1206
RTE05BR051JTG | 0.051Ω | 1/8W | ±300 | ±5% | 0805
RTJ12BR051FTG | 0.051Ω | 1W | ±300 | ±1% | 2512
RTF06BR051FTG | 0.051Ω | 1/4W | ±300 | ±1% | 1206
RTE05BR051FTG | 0.051Ω | 1/8W | ±300 | ±1% | 0805
RTJ-12BR050FT | 0.050Ω | 1W | ±300 | ±1% | 2512
RTJ12BR050JTG | 0.050Ω | 1W | ±300 | ±5% | 2512
RTH10BR050JTG | 0.050Ω | 3/4W | ±300 | ±5% | 2010
RTG1210BR050JTG | 0.050Ω | 1/2W | ±300 | ±5% | 1210
RTG1210KR050JTG | 0.050Ω | 1/2W | ±100 | ±5% | 1210
RTF06BR050JTG | 0.050Ω | 1/4W | ±300 | ±5% | 1206
RTG06BR050JTG | 0.050Ω | 1/2W | ±300 | ±5% | 1206
RTE05BR050JTG | 0.050Ω | 1/8W | ±300 | ±5% | 0805
RTF05BR050JTG | 0.050Ω | 1/4W | ±300 | ±5% | 0805
RTD03UR050JTG | 0.050Ω | 1/10W | ±400 | ±5% | 0603
RTL12BR050FTG | 0.050Ω | 2W | ±300 | ±1% | 2512
RTJ12BR050FTG | 0.050Ω | 1W | ±300 | ±1% | 2512
RTH10BR050FTG | 0.050Ω | 3/4W | ±300 | ±1% | 2010
RTG10BR050FTG | 0.050Ω | 1/2W | ±300 | ±1% | 2010
RTJ10BR050FTG | 0.050Ω | 1W | ±300 | ±1% | 2010
RTG1210BR050FTG | 0.050Ω | 1/2W | ±300 | ±1% | 1210
RTR1210UR050FTG | 0.050Ω | 1/3W | ±400 | ±1% | 1210
RTR1210BR050FTG | 0.050Ω | 1/3W | ±300 | ±1% | 1210
RTG06BR050FTG | 0.050Ω | 1/2W | ±300 | ±1% | 1206
RTF06BR050FTG | 0.050Ω | 1/4W | ±300 | ±1% | 1206
RTF06UR050FTG | 0.050Ω | 1/4W | ±400 | ±1% | 1206
RTF05BR050FTG | 0.050Ω | 1/4W | ±300 | ±1% | 0805
RTE05BR050FTG | 0.050Ω | 1/8W | ±300 | ±1% | 0805
RTD03UR050FTG | 0.050Ω | 1/10W | ±400 | ±1% | 0603
RTR-1210BR047JT | 0.047Ω | 1/3W | ±1000 | ±5% | 1210
RTR-1210SR047JT | 0.047Ω | 1/3W | ±1000 | ±5% | 1210
RTF-06SR047FT | 0.047Ω | 1/4W | ±1000 | ±1% | 1206
RTF-05SR047FT | 0.047Ω | 1/4W | ±1000 | ±1% | 0805
RTE-05SR047JT | 0.047Ω | 1/8W | ±1000 | ±5% | 0805
RTH-10SR047FT | 0.047Ω | 3/4W | ±1000 | ±1% | 2010
RTJ-12SR043FT | 0.043Ω | 1W | ±1000 | ±1% | 2512
RTG-06SR043FT | 0.043Ω | 1/2W | ±1000 | ±1% | 1206
RTL-12SR040FT | 0.040Ω | 2W | ±1000 | ±1% | 2512
RTJ-12SR040FT | 0.040Ω | 1W | ±1000 | ±1% | 2512
RTF-06SR040FT | 0.040Ω | 1/4W | ±1000 | ±1% | 1206
RTF-05SR040FT | 0.040Ω | 1/4W | ±1000 | ±1% | 0805
RTE-05SR040FT | 0.040Ω | 1/8W | ±1000 | ±1% | 0805 | production
RTG-1210SR039FT | 0.039Ω | 1/2W | ±1000 | ±1% | 1210
RTF-06SR039FT | 0.039Ω | 1/4W | ±1000 | ±1% | 1206
RTF-05SR039FT | 0.039Ω | 1/4W | ±1000 | ±1% | 0805
RTF-06SR036FT | 0.036Ω | 1/4W | ±1000 | ±1% | 1206
RTE-05SR036JT | 0.036Ω | 1/8W | ±1000 | ±5% | 0805
RTJ-12SR033JT | 0.033Ω | 1W | ±1000 | ±5% | 2512
RTL-12SR033FT | 0.033Ω | 2W | ±1000 | ±1% | 2512
RTJ-12SR033FT | 0.033Ω | 1W | ±1000 | ±1% | 2512
RTH-10SR033FT | 0.033Ω | 3/4W | ±1000 | ±1% | 2010
RTG-1210SR033FT | 0.033Ω | 1/2W | ±1000 | ±1% | 1210
RTF-06SR033FT | 0.033Ω | 1/4W | ±1000 | ±1% | 1206
RTG-06SR033FT | 0.033Ω | 1/2W | ±1000 | ±1% | 1206
RTF-05SR033FT | 0.033Ω | 1/4W | ±1000 | ±1% | 0805
RTE-05SR033FT | 0.033Ω | 1/8W | ±1000 | ±1% | 0805
RTD-03SR033FT | 0.033Ω | 1/10W | ±1000 | ±1% | 0603
RTJ-12SR030JT | 0.030Ω | 1W | ±1000 | ±5% | 2512
RTG-06SR030JT | 0.030Ω | 1/2W | ±1000 | ±5% | 1206
RTE-05SR030JT | 0.030Ω | 1/8W | ±1000 | ±5% | 0805
RTJ-12SR030FT | 0.030Ω | 1W | ±1000 | ±1% | 2512
RTH-10SR030FT | 0.030Ω | 3/4W | ±1000 | ±1% | 2010
RTF-06SR030FT | 0.030Ω | 1/4W | ±1000 | ±1% | 1206
RTG-06SR030FT | 0.030Ω | 1/2W | ±1000 | ±1% | 1206
RTF-06SR028FT | 0.028Ω | 1/4W | ±1000 | ±1% | 1206
RTF-06SR027FT | 0.027Ω | 1/4W | ±1000 | ±1% | 1206
RTF-05SR027FT | 0.027Ω | 1/4W | ±1000 | ±1% | 0805
RTH-10SR025JT | 0.025Ω | 3/4W | ±1000 | ±5% | 2010
RTF-06SR025JT | 0.025Ω | 1/4W | ±1000 | ±5% | 1206
RTL-12SR025FT | 0.025Ω | 2W | ±1000 | ±1% | 2512
RTH-10SR025FT | 0.025Ω | 3/4W | ±1000 | ±1% | 2010
RTG-1210SR025FT | 0.025Ω | 1/2W | ±1000 | ±1% | 1210
RTF-06SR025FT | 0.025Ω | 1/4W | ±1000 | ±1% | 1206
RTE-05SR025FT | 0.025Ω | 1/8W | ±1000 | ±1% | 0805
RTJ-12SR025JT | 0.025Ω | 1W | ±1000 | ±5% | 2512
RTE-05SR022JT | 0.022Ω | 1/8W | ±1000 | ±5% | 0805
RTJ-12SR022FT | 0.022Ω | 1W | ±1000 | ±1% | 2512
RTF-06SR022FT | 0.022Ω | 1/4W | ±1000 | ±1% | 1206
RTD-03YR022FT | 0.022Ω | 1/10W | ±1500 | ±1% | 0603
RTJ-12SR020JT | 0.020Ω | 1W | ±1000 | ±5% | 2512
RTJ-12SR020JT | 0.020Ω | 1W | ±1000 | ±5% | 2512
RTR-1210SR020JT | 0.020Ω | 1/3W | ±1000 | ±5% | 1210
RTF-06SR020JT | 0.020Ω | 1/4W | ±1000 | ±5% | 1206
RTJ-12SR020FT | 0.020Ω | 1W | ±1000 | ±1% | 2512
RTJ-12YR020FT | 0.020Ω | 1W | ±1500 | ±1% | 2512
RTH-10SR020FT | 0.020Ω | 3/4W | ±1000 | ±1% | 2010
RTG-1210SR020FT | 0.020Ω | 1/2W | ±1000 | ±1% | 1210
RTF-06SR020FT | 0.020Ω | 1/4W | ±1000 | ±1% | 1206
RTG-06SR020FT | 0.020Ω | 1/2W | ±1000 | ±1% | 1206
RTF-06YR020FT | 0.020Ω | 1/4W | ±1500 | ±1% | 1206
RTF-05SR020FT | 0.020Ω | 1/4W | ±1000 | ±1% | 0805
RTD-03YR020FT | 0.020Ω | 1/10W | ±1500 | ±1% | 0603
RTG-1210YR018FT | 0.018Ω | 1/2W | ±1500 | ±1% | 1210
RTF-06YR018FT | 0.018Ω | 1/4W | ±1500 | ±1% | 1206
RTF-06YR016FT | 0.016Ω | 1/4W | ±1500 | ±1% | 1206
RTF-05YR015JT | 0.015Ω | 1/4W | ±1500 | ±5% | 0805
RTH-10YR015FT | 0.015Ω | 3/4W | ±1500 | ±1% | 2010
RTJ-10YR015FT | 0.015Ω | 1W | ±1500 | ±1% | 2010
RTF-06YR015FT | 0.015Ω | 1/4W | ±1500 | ±1% | 1206
RTE-05YR015FT | 0.015Ω | 1/8W | ±1500 | ±1% | 0805
RTF-05YR012JT | 0.012Ω | 1/4W | ±1500 | ±5% | 0805
RTF-06YR012FT | 0.012Ω | 1/4W | ±1500 | ±1% | 1206
RTF-06SR012FT | 0.012Ω | 1/4W | ±1000 | ±1% | 1206
RTE-05YR012FT | 0.012Ω | 1/8W | ±1500 | ±1% | 0805
RTJ-12YR010JT | 0.010Ω | 1W | ±1500 | ±5% | 2512
RTJ-12YR010JT | 0.010Ω | 1W | ±1500 | ±5% | 2512
RTH-10YR010JT | 0.010Ω | 3/4W | ±1500 | ±5% | 2010
RTG-1210YR010JT | 0.010Ω | 1/2W | ±1500 | ±5% | 1210
RTF-06YR010JT | 0.010Ω | 1/4W | ±1500 | ±5% | 1206
RTE-05YR010JT | 0.010Ω | 1/8W | ±1500 | ±5% | 0805
RTJ-12YR010FT | 0.010Ω | 1W | ±1500 | ±1% | 2512
RTL-12YR010FT | 0.010Ω | 2W | ±1500 | ±1% | 2512
RTH-10YR010FT | 0.010Ω | 3/4W | ±1500 | ±1% | 2010
RTR-1210YR010FT | 0.010Ω | 1/3W | ±1500 | ±1% | 1210
RTG-1210YR010FT | 0.010Ω | 1/2W | ±1500 | ±1% | 1210
RTF-06YR010FT | 0.010Ω | 1/4W | ±1500 | ±1% | 1206
RTG-06YR010FT | 0.010Ω | 1/2W | ±1500 | ±1% | 1206
RTF-05YR010FT | 0.010Ω | 1/4W | ±1500 | ±1% | 0805
RTD-03YR010FT | 0.010Ω | 1/10W | ±1500 | ±1% | 0603