## Sheet1
产品料号 | 小分类 | 产品分类全称 | 粒度分布D50(μm) | 生产状态 | 比表面积(㎡/g) | 介电常数 | 温度系数 | 烧结温度(℃) | 适用 MLCC 流延膜厚( μm) | 浆料类型
FW-B292NA | MLCC用陶瓷介质材料 | 陶瓷粉体 | 0.75~0.83 |  | 8.0±1.0 | 2300±100 | X7R | 1280±20 | ≥6 | BME
FW-B332NC | MLCC用陶瓷介质材料 | 陶瓷粉体 | 0.74±0.06 |  | 3.5±0.5 | 2850±200 | X7R | 1280±20 | ≥8 | BME
FW-K15 | MLCC用陶瓷介质材料 | 陶瓷粉体 | 1.02±0.08 |  | 6.4±0.6 | 15.1±0.5 | C0G | 1120±10 | ≥6 | NME
FW-K30N | MLCC用陶瓷介质材料 | 陶瓷粉体 | 0.75±0.05 |  | 6.5±0.5 | 34±1.5 | C0G | 1280±20 | ≥6 | BME
FW-B332NA | MLCC用陶瓷介质材料 | 陶瓷粉体 | 0.74±0.06 |  | 4.0±0.5 | 2850±200 | X7R | 1280±20 | ≥10 | BME
FW-K85 | MLCC用陶瓷介质材料 | 陶瓷粉体 | 0.80±0.05 |  | 5.0±0.5 | 75±3 | C0G | 1030±15 | ≥6 | NME
FW-B302A | MLCC用陶瓷介质材料 | 陶瓷粉体 | 1.00±0.05 |  | 2.5±0.3 | 2600±200 | X7R | 1120±20 | ≥10 | NME