## Sheet1
型号 | 电感量(μH) | L (mm) | W (mm) | T (mm) | 标称阻抗（Ω） | 直流电阻RDC（Ω）max | 测试频率(MHz) | 测试电压（mV） | 偏差范围 | 额定电流(mA) | 尺寸(inch) | 应用场景 | 生产状态
CBG321609U302T |  | 3.2±0.20 | 1.6±0.20 | 0.9±0.20 | 3000 | 1.5 | 50 | 50 | ±25% | 50
CBG201209U272T |  | 2.0±0.20 | 1.2±0.20 | 0.9±0.20 | 2700 | 1.4 | 50 | 50 | ±25% | 200
CBG201209U252T |  | 2.0±0.20 | 1.2±0.20 | 0.9±0.20 | 2500 | 1.2 | 50 | 50 | ±25% | 400
CBG321609U252T |  | 3.2±0.20 | 1.6±0.20 | 0.9±0.20 | 2500 | 1.2 | 50 | 50 | ±25% | 50
CBG160808U252T |  | 1.6±0.20 | 0.8±0.20 | 0.8±0.20 | 2500 | 1.3 | 100 | 50 | ±25% | 50
CBG160808U222T |  | 1.6±0.20 | 0.8±0.20 | 0.8±0.20 | 2200 | 1.2 | 100 | 50 | ±25% | 100
CBG201209U222T |  | 2.0±0.20 | 1.2±0.20 | 0.9±0.20 | 2200 | 1 | 100 | 50 | ±25% | 500
CBG160808U202T |  | 1.6±0.20 | 0.8±0.20 | 0.8±0.20 | 2000 | 1.1 | 100 | 50 | ±25% | 150
CBG201209U202T |  | 2.0±0.20 | 1.2±0.20 | 0.9±0.20 | 2000 | 0.9 | 100 | 50 | ±25% | 500
CBG321609U202T |  | 3.2±0.20 | 1.6±0.20 | 0.9±0.20 | 2000 | 1 | 50 | 50 | ±25% | 100
CBG321609U182T |  | 3.2±0.20 | 1.6±0.20 | 0.9±0.20 | 1800 | 0.9 | 50 | 50 | ±25% | 100
CBG201209U182T |  | 2.0±0.20 | 1.2±0.20 | 0.9±0.20 | 1800 | 0.9 | 100 | 50 | ±25% | 50 | 0805
CBG201209U152T |  | 2.0±0.20 | 1.2±0.20 | 0.9±0.20 | 1500 | 0.7 | 100 | 50 | ±25% | 500
CBG160808U152T |  | 1.6±0.20 | 0.8±0.20 | 0.8±0.20 | 1500 | 0.85 | 100 | 50 | ±25% | 200
CBG321609U152T |  | 3.2±0.20 | 1.6±0.20 | 0.9±0.20 | 1500 | 0.8 | 50 | 50 | ±25% | 300
CBG160808U122T |  | 1.6±0.20 | 0.8±0.20 | 0.8±0.20 | 1200 | 0.85 | 100 | 50 | ±25% | 200
CBG321609U122T |  | 3.2±0.20 | 1.6±0.20 | 0.9±0.20 | 1200 | 0.6 | 100 | 50 | ±25% | 300
CBG201209U122T |  | 2.0±0.20 | 1.2±0.20 | 0.9±0.20 | 1200 | 0.6 | 100 | 50 | ±25% | 500
CBG201209U102T |  | 2.0±0.20 | 1.2±0.20 | 0.9±0.20 | 1000 | 0.4 | 100 | 50 | ±25% | 500
CBG160808U102T |  | 1.6±0.20 | 0.8±0.20 | 0.8±0.20 | 1000 | 0.6 | 100 | 50 | ±25% | 200
CBG321609U102T |  | 3.2±0.20 | 1.6±0.20 | 0.9±0.20 | 1000 | 0.35 | 100 | 50 | ±25% | 600
CBG060303X102T |  | 0.6±0.03 | 0.3±0.03 | 0.3±0.03 | 1000 | 2.5 | 100 | 50 | ±25% | 100
CBG322513U102T |  | 3.2±0.20 | 2.5±0.20 | 1.3±0.20 | 1000 | 0.4 | 100 | 50 | ±25% | 300
CBG100505U102T |  | 1.0±0.15 | 0.5±0.15 | 0.5±0.15 | 1000 | 1.6 | 100 | 50 | ±25% | 100
CBG201209U801T |  | 2.0±0.20 | 1.2±0.20 | 0.9±0.20 | 800 | 0.4 | 100 | 50 | ±25% | 500
CBG100505U801T |  | 1.0±0.15 | 0.5±0.15 | 0.5±0.15 | 800 | 1.4 | 100 | 50 | ±25% | 100
CBG160808U801T |  | 1.6±0.20 | 0.8±0.20 | 0.8±0.20 | 800 | 0.6 | 100 | 50 | ±25% | 200
CBG322513U801T |  | 3.2±0.20 | 2.5±0.20 | 1.3±0.20 | 800 | 0.4 | 100 | 50 | ±25% | 300
CBG321609U801T |  | 3.2±0.20 | 1.6±0.20 | 0.9±0.20 | 800 | 0.35 | 100 | 50 | ±25% | 600
CBG451616U801T |  | 4.5±0.20 | 1.6±0.20 | 1.6±0.20 | 800 | 0.55 | 100 | 50 | ±25% | 200
CBG453215U601T |  | 4.5±0.20 | 3.2±0.20 | 1.5±0.20 | 600 | 0.4 | 100 | 50 | ±25% | 200
CBG201209U601T |  | 2.0±0.20 | 1.2±0.20 | 0.9±0.20 | 600 | 0.30 | 100 | 50 | ±25% | 550
CBG100505U601T |  | 1.0±0.15 | 0.5±0.15 | 0.5±0.15 | 600 | 1.3 | 100 | 50 | ±25% | 100
CBG321609U601T |  | 3.2±0.20 | 1.6±0.20 | 0.9±0.20 | 600 | 0.3 | 100 | 50 | ±25% | 600
CBG451616U601T |  | 4.5±0.20 | 1.6±0.20 | 1.6±0.20 | 600 | 0.5 | 100 | 50 | ±25% | 200
CBG322513U601T |  | 3.2±0.20 | 2.5±0.20 | 1.3±0.20 | 600 | 0.4 | 100 | 50 | ±25% | 300
CBG160808U601T |  | 1.6±0.20 | 0.8±0.20 | 0.8±0.20 | 600 | 0.5 | 100 | 50 | ±25% | 200
CBG060303X601T |  | 0.6±0.03 | 0.3±0.03 | 0.3±0.03 | 600 | 1.5 | 100 | 50 | ±25% | 100
CBG201209U501T |  | 2.0±0.20 | 1.2±0.20 | 0.9±0.20 | 500 | 0.35 | 100 | 50 | ±25% | 550
CBG322513U501T |  | 3.2±0.20 | 2.5±0.20 | 1.3±0.20 | 500 | 0.4 | 100 | 50 | ±25% | 300
CBG100505U501T |  | 1.0±0.15 | 0.5±0.15 | 0.5±0.15 | 500 | 1.1 | 100 | 50 | ±25% | 100
CBG451616U501T |  | 4.5±0.20 | 1.6±0.20 | 1.6±0.20 | 500 | 0.5 | 100 | 50 | ±25% | 200
CBG321609U501T |  | 3.2±0.20 | 1.6±0.20 | 0.9±0.20 | 500 | 0.3 | 100 | 50 | ±25% | 600
CBG160808U501T |  | 1.6±0.20 | 0.8±0.20 | 0.8±0.20 | 500 | 0.5 | 100 | 50 | ±25% | 200
CBG453215U501T |  | 4.5±0.20 | 3.2±0.20 | 1.5±0.20 | 500 | 0.4 | 100 | 50 | ±25% | 200 | 1812
CBG453215U301T |  | 4.5±0.20 | 3.2±0.20 | 1.5±0.20 | 300 | 0.3 | 100 | 50 | ±25% | 300
CBG322513U301T |  | 3.2±0.20 | 2.5±0.20 | 1.3±0.20 | 300 | 0.4 | 100 | 50 | ±25% | 400
CBG160808U301T |  | 1.6±0.20 | 0.8±0.20 | 0.8±0.20 | 300 | 0.35 | 100 | 50 | ±25% | 200
CBG100505U301T |  | 1.0±0.15 | 0.5±0.15 | 0.5±0.15 | 300 | 0.8 | 100 | 50 | ±25% | 100
CBG201209U301T |  | 2.0±0.20 | 1.2±0.20 | 0.9±0.20 | 300 | 0.25 | 100 | 50 | ±25% | 600
CBG321609U301T |  | 3.2±0.20 | 1.6±0.20 | 0.9±0.20 | 300 | 0.2 | 100 | 50 | ±25% | 800
CBG451616U301T |  | 4.5±0.20 | 1.6±0.20 | 1.6±0.20 | 300 | 0.45 | 100 | 50 | ±25% | 500
CBG060303X241T |  | 0.6±0.03 | 0.3±0.03 | 0.3±0.03 | 240 | 0.8 | 100 | 50 | ±25% | 200
CBG201209U221T |  | 2.0±0.20 | 1.2±0.20 | 0.9±0.20 | 220 | 0.2 | 100 | 50 | ±25% | 600
CBG160808U221T |  | 1.6±0.20 | 0.8±0.20 | 0.8±0.20 | 220 | 0.3 | 100 | 50 | ±25% | 300
CBG451616U221T |  | 4.5±0.20 | 1.6±0.20 | 1.6±0.20 | 220 | 0.45 | 100 | 50 | ±25% | 500
CBG321609U221T |  | 3.2±0.20 | 1.6±0.20 | 0.9±0.20 | 220 | 0.2 | 100 | 50 | ±25% | 800
CBG453215U221T |  | 4.5±0.20 | 3.2±0.20 | 1.5±0.20 | 220 | 0.3 | 100 | 50 | ±25% | 300
CBG322513U221T |  | 3.2±0.20 | 2.5±0.20 | 1.3±0.20 | 220 | 0.4 | 100 | 50 | ±25% | 400
CBG100505U221T |  | 1.0±0.15 | 0.5±0.15 | 0.5±0.15 | 220 | 0.7 | 100 | 50 | ±25% | 150 | 0402
CBG321609U181T |  | 3.2±0.20 | 1.6±0.20 | 0.9±0.20 | 180 | 0.2 | 100 | 50 | ±25% | 1000
CBG160808U181T |  | 1.6±0.20 | 0.8±0.20 | 0.8±0.20 | 180 | 0.3 | 100 | 50 | ±25% | 300
CBG201209U181T |  | 2.0±0.20 | 1.2±0.20 | 0.9±0.20 | 180 | 0.2 | 100 | 50 | ±25% | 700
CBG100505U181T |  | 1.0±0.15 | 0.5±0.15 | 0.5±0.15 | 180 | 0.6 | 100 | 50 | ±25% | 150 | 0402
CBG451616U151T |  | 4.5±0.20 | 1.6±0.20 | 1.6±0.20 | 150 | 0.4 | 100 | 50 | ±25% | 500
CBG322513U151T |  | 3.2±0.20 | 2.5±0.20 | 1.3±0.20 | 150 | 0.3 | 100 | 50 | ±25% | 400
CBG201209U151T |  | 2.0±0.20 | 1.2±0.20 | 0.9±0.20 | 150 | 0.2 | 100 | 50 | ±25% | 700
CBG453215U151T |  | 4.5±0.20 | 3.2±0.20 | 1.5±0.20 | 150 | 0.25 | 100 | 50 | ±25% | 500
CBG321609U151T |  | 3.2±0.20 | 1.6±0.20 | 0.9±0.20 | 150 | 0.2 | 100 | 50 | ±25% | 1000
CBG160808U151T |  | 1.6±0.20 | 0.8±0.20 | 0.8±0.20 | 150 | 0.3 | 100 | 50 | ±25% | 300
CBG100505U151T |  | 1.0±0.15 | 0.5±0.15 | 0.5±0.15 | 150 | 0.55 | 100 | 50 | ±25% | 200
CBG451616U121T |  | 4.5±0.20 | 1.6±0.20 | 1.6±0.20 | 120 | 0.4 | 100 | 50 | ±25% | 500
CBG201209U121T |  | 2.0±0.20 | 1.2±0.20 | 0.9±0.20 | 120 | 0.2 | 100 | 50 | ±25% | 800
CBG321609U121T |  | 3.2±0.20 | 1.6±0.20 | 0.9±0.20 | 120 | 0.15 | 100 | 50 | ±25% | 1000
CBG160808U121T |  | 1.6±0.20 | 0.8±0.20 | 0.8±0.20 | 120 | 0.2 | 100 | 50 | ±25% | 300
CBG060303X121T |  | 0.6±0.03 | 0.3±0.03 | 0.3±0.03 | 120 | 0.5 | 100 | 50 | ±25% | 200
CBG322513U121T |  | 3.2±0.20 | 2.5±0.20 | 1.3±0.20 | 120 | 0.2 | 100 | 50 | ±25% | 400
CBG100505U121T |  | 1.0±0.15 | 0.5±0.15 | 0.5±0.15 | 120 | 0.5 | 100 | 50 | ±25% | 200
CBG453215U121T |  | 4.5±0.20 | 3.2±0.20 | 1.5±0.20 | 120 | 0.25 | 100 | 50 | ±25% | 500
CBG201209U101T |  | 2.0±0.20 | 1.2±0.20 | 0.9±0.20 | 100 | 0.18 | 100 | 50 | ±25% | 800
CBG453215U101T |  | 4.5±0.20 | 3.2±0.20 | 1.5±0.20 | 100 | 0.2 | 100 | 50 | ±25% | 500
CBG160808U101T |  | 1.6±0.20 | 0.8±0.20 | 0.8±0.20 | 100 | 0.2 | 100 | 50 | ±25% | 300
CBG322513U101T |  | 3.2±0.20 | 2.5±0.20 | 1.3±0.20 | 100 | 0.2 | 100 | 50 | ±25% | 400
CBG451616U101T |  | 4.5±0.20 | 1.6±0.20 | 1.6±0.20 | 100 | 0.4 | 100 | 50 | ±25% | 500 | 1806
CBG321609U101T |  | 3.2±0.20 | 1.6±0.20 | 0.9±0.20 | 100 | 0.15 | 100 | 50 | ±25% | 1000 | 1206
CBG453215U900T |  | 4.5±0.20 | 3.2±0.20 | 1.5±0.20 | 90 | 0.2 | 100 | 50 | ±25% | 500 | 1812
CBG451616U900T |  | 4.5±0.20 | 1.6±0.20 | 1.6±0.20 | 90 | 0.35 | 100 | 50 | ±25% | 1000 | 1806
CBG322513U900T |  | 3.2±0.20 | 2.5±0.20 | 1.3±0.20 | 90 | 0.2 | 100 | 50 | ±25% | 400 | 1210
CBG451616U800T |  | 4.5±0.20 | 1.6±0.20 | 1.6±0.20 | 80 | 0.3 | 100 | 50 | ±25% | 1000
CBG201209U800T |  | 2.0±0.20 | 1.2±0.20 | 0.9±0.20 | 80 | 0.18 | 100 | 50 | ±25% | 1000
CBG060303X800T |  | 0.6±0.03 | 0.3±0.03 | 0.3±0.03 | 80 | 0.4 | 100 | 50 | ±25% | 200
CBG322513U800T |  | 3.2±0.20 | 2.5±0.20 | 1.3±0.20 | 80 | 0.2 | 100 | 50 | ±25% | 400
CBG321609U800T |  | 3.2±0.20 | 1.6±0.20 | 0.9±0.20 | 80 | 0.15 | 100 | 50 | ±25% | 1000
CBG453215U800T |  | 4.5±0.20 | 3.2±0.20 | 1.5±0.20 | 80 | 0.2 | 100 | 50 | ±25% | 1000
CBG160808U800T |  | 1.6±0.20 | 0.8±0.20 | 0.8±0.20 | 80 | 0.2 | 100 | 50 | ±25% | 400
CBG100505U800T |  | 1.0±0.15 | 0.5±0.15 | 0.5±0.15 | 80 | 0.4 | 100 | 50 | ±25% | 200 | 0402
CBG451616U750T |  | 4.5±0.20 | 1.6±0.20 | 1.6±0.20 | 75 | 0.3 | 100 | 50 | ±25% | 1000 | 1806
CBG453215U700T |  | 4.5±0.20 | 3.2±0.20 | 1.5±0.20 | 70 | 0.2 | 100 | 50 | ±25% | 1000
CBG060303X700T |  | 0.6±0.03 | 0.3±0.03 | 0.3±0.03 | 70 | 0.4 | 100 | 50 | ±25% | 200
CBG160808U700T |  | 1.6±0.20 | 0.8±0.20 | 0.8±0.20 | 70 | 0.2 | 100 | 50 | ±25% | 400
CBG322513U700T |  | 3.2±0.20 | 2.5±0.20 | 1.3±0.20 | 70 | 0.2 | 100 | 50 | ±25% | 1000 | 1210
CBG321609U700T |  | 3.2±0.20 | 1.6±0.20 | 0.9±0.20 | 70 | 0.15 | 100 | 50 | ±25% | 1000 | 1206
CBG201209U700T |  | 2.0±0.20 | 1.2±0.20 | 0.9±0.20 | 70 | 0.18 | 100 | 50 | ±25% | 1000 | 0805
CBG451616U600T |  | 4.5±0.20 | 1.6±0.20 | 1.6±0.20 | 60 | 0.2 | 100 | 50 | ±25% | 1000
CBG321609U600T |  | 3.2±0.20 | 1.6±0.20 | 0.9±0.20 | 60 | 0.15 | 100 | 50 | ±25% | 1000
CBG201209U600T |  | 2.0±0.20 | 1.2±0.20 | 0.9±0.20 | 60 | 0.15 | 100 | 50 | ±25% | 1000
CBG100505U600T |  | 1.0±0.15 | 0.5±0.15 | 0.5±0.15 | 60 | 0.35 | 100 | 50 | ±25% | 200
CBG322513U600T |  | 3.2±0.20 | 2.5±0.20 | 1.3±0.20 | 60 | 0.15 | 100 | 50 | ±25% | 1000
CBG453215U600T |  | 4.5±0.20 | 3.2±0.20 | 1.5±0.20 | 60 | 0.2 | 100 | 50 | ±25% | 1000 | 1812
CBG160808U600T |  | 1.6±0.20 | 0.8±0.20 | 0.8±0.20 | 60 | 0.2 | 100 | 50 | ±25% | 400 | 0603
CBG060303X600T |  | 0.6±0.03 | 0.3±0.03 | 0.3±0.03 | 60 | 0.4 | 100 | 50 | ±25% | 200 | 0201
CBG453215U380T |  | 4.5±0.20 | 3.2±0.20 | 1.5±0.20 | 38 | 0.15 | 100 | 50 | ±25% | 1000
CBG100505U360T |  | 1.0±0.15 | 0.5±0.15 | 0.5±0.15 | 36 | 0.2 | 100 | 50 | ±25% | 300
CBG201209U360T |  | 2.0±0.20 | 1.2±0.20 | 0.9±0.20 | 36 | 0.1 | 100 | 50 | ±25% | 900 | 0805
CBG060303X330T |  | 0.6±0.03 | 0.3±0.03 | 0.3±0.03 | 33 | 0.3 | 100 | 50 | ±25% | 300 | 0201
CBG160808U310T |  | 1.6±0.20 | 0.8±0.20 | 0.8±0.20 | 31 | 0.1 | 100 | 50 | ±25% | 1000
CBG322513U310T |  | 3.2±0.20 | 2.5±0.20 | 1.3±0.20 | 31 | 0.1 | 100 | 50 | ±25% | 1000
CBG100505U310T |  | 1.0±0.15 | 0.5±0.15 | 0.5±0.15 | 31 | 0.2 | 100 | 50 | ±25% | 300
CBG321609U310T |  | 3.2±0.20 | 1.6±0.20 | 0.9±0.20 | 31 | 0.1 | 100 | 50 | ±25% | 2000
CBG451616U310T |  | 4.5±0.20 | 1.6±0.20 | 1.6±0.20 | 31 | 0.15 | 100 | 50 | ±25% | 1000
CBG201209U310T |  | 2.0±0.20 | 1.2±0.20 | 0.9±0.20 | 31 | 0.1 | 100 | 50 | ±25% | 1500
CBG453215U310T |  | 4.5±0.20 | 3.2±0.20 | 1.5±0.20 | 31 | 0.15 | 100 | 50 | ±25% | 1000 | 1812
CBG453215U300T |  | 4.5±0.20 | 3.2±0.20 | 1.5±0.20 | 30 | 0.15 | 100 | 50 | ±25% | 1000 | 1812
CBG451616U260T |  | 4.5±0.20 | 1.6±0.20 | 1.6±0.20 | 26 | 0.1 | 100 | 50 | ±25% | 1000
CBG201209U260T |  | 2.0±0.20 | 1.2±0.20 | 0.9±0.20 | 26 | 0.1 | 100 | 50 | ±25% | 1500
CBG100505U260T |  | 1.0±0.15 | 0.5±0.15 | 0.5±0.15 | 26 | 0.15 | 100 | 50 | ±25% | 300
CBG322513U260T |  | 3.2±0.20 | 2.5±0.20 | 1.3±0.20 | 26 | 0.1 | 100 | 50 | ±25% | 1000
CBG321609U260T |  | 3.2±0.20 | 1.6±0.20 | 0.9±0.20 | 26 | 0.1 | 100 | 50 | ±25% | 1000
CBG160808U260T |  | 1.6±0.20 | 0.8±0.20 | 0.8±0.20 | 26 | 0.1 | 100 | 50 | ±25% | 500 | 0603
CBG060303X220T |  | 0.6±0.03 | 0.3±0.03 | 0.3±0.03 | 22 | 0.25 | 100 | 50 | ±25% | 300 | 0201
CBG100505U190T |  | 1.0±0.15 | 0.5±0.15 | 0.5±0.15 | 19 | 0.1 | 100 | 50 | 12～25Ω | 300
CBG451616U190T |  | 4.5±0.20 | 1.6±0.20 | 1.6±0.20 | 19 | 0.1 | 100 | 50 | 12～25Ω | 1000
CBG322513U190T |  | 3.2±0.20 | 2.5±0.20 | 1.3±0.20 | 19 | 0.1 | 100 | 50 | 12～25Ω | 1000
CBG321609U190T |  | 3.2±0.20 | 1.6±0.20 | 0.9±0.20 | 19 | 0.1 | 100 | 50 | 12～25Ω | 2000 | 1206
CBG201209U190T |  | 2.0±0.20 | 1.2±0.20 | 0.9±0.20 | 19 | 0.1 | 100 | 50 | 12～25Ω | 2200 | 0805
CBG160808U190T |  | 1.6±0.20 | 0.8±0.20 | 0.8±0.20 | 19 | 0.1 | 100 | 50 | 12～25Ω | 1000 | 0603
CBG321609U150T |  | 3.2±0.20 | 1.6±0.20 | 0.9±0.20 | 15 | 0.1 | 100 | 50 | 9～21Ω | 2000
CBG160808U150T |  | 1.6±0.20 | 0.8±0.20 | 0.8±0.20 | 15 | 0.1 | 100 | 50 | 9～21Ω | 1000
CBG322513U150T |  | 3.2±0.20 | 2.5±0.20 | 1.3±0.20 | 19 | 0.1 | 100 | 50 | 9～21Ω | 1000 | 1210
CBG201209U150T |  | 2.0±0.20 | 1.2±0.20 | 0.9±0.20 | 15 | 0.1 | 100 | 50 | 9～21Ω | 2200 | 0805
CBG100505U150T |  | 1.0±0.15 | 0.5±0.15 | 0.5±0.15 | 15 | 0.1 | 100 | 50 | 9～21Ω | 500 | 0402
CBG321609U110T |  | 3.2±0.20 | 1.6±0.20 | 0.9±0.20 | 11 | 0.1 | 100 | 50 | 7～15Ω | 2000
CBG201209U110T |  | 2.0±0.20 | 1.2±0.20 | 0.9±0.20 | 11 | 0.1 | 100 | 50 | 7～15Ω | 2200
CBG322513U110T |  | 3.2±0.20 | 2.5±0.20 | 1.3±0.20 | 11 | 0.1 | 100 | 50 | 7～15Ω | 1000 | 1210
CBG160808U110T |  | 1.6±0.20 | 0.8±0.20 | 0.8±0.20 | 11 | 0.1 | 100 | 50 | 7～15Ω | 1000 | 0603
CBG100505U110T |  | 1.0±0.15 | 0.5±0.15 | 0.5±0.15 | 11 | 0.1 | 100 | 50 | 7～15Ω | 500 | 0402
CBG060303X100T |  | 0.6±0.03 | 0.3±0.03 | 0.3±0.03 | 10 | 0.1 | 100 | 50 | ±5Ω | 500
CBG322513U100T |  | 3.2±0.20 | 2.5±0.20 | 1.3±0.20 | 10 | 0.1 | 100 | 50 | 7～15Ω | 1000 | 1210
CBG321609U090T |  | 3.2±0.20 | 1.6±0.20 | 0.9±0.20 | 9 | 0.1 | 100 | 50 | 5～13Ω | 2000 | 1206
CBG201209U090T |  | 2.0±0.20 | 1.2±0.20 | 0.9±0.20 | 9 | 0.1 | 100 | 50 | 5～13Ω | 2200 | 0805
CBG160808U090T |  | 1.6±0.20 | 0.8±0.20 | 0.8±0.20 | 9 | 0.1 | 100 | 50 | 5～13Ω | 1000 | 0603
CBG100505U090T |  | 1.0±0.15 | 0.5±0.15 | 0.5±0.15 | 9 | 0.1 | 100 | 50 | 5～13Ω | 500 | 0402
CBG160808U070T |  | 1.6±0.20 | 0.8±0.20 | 0.8±0.20 | 7 | 0.1 | 100 | 50 | 0～11Ω | 1000
CBG100505U070T |  | 1.0±0.15 | 0.5±0.15 | 0.5±0.15 | 7 | 0.1 | 100 | 50 | 0～11Ω | 500
CBG321609U070T |  | 3.2±0.20 | 1.6±0.20 | 0.9±0.20 | 7 | 0.1 | 100 | 50 | 0～11Ω | 2200 | 1206
CBG201209U070T |  | 2.0±0.20 | 1.2±0.20 | 0.9±0.20 | 7 | 0.08 | 100 | 50 | 0～11Ω | 2200 | 0805
CBG201209U050T |  | 2.0±0.20 | 1.2±0.20 | 0.9±0.20 | 5 | 0.08 | 100 | 50 | 0～15Ω | 2200
CBG321609U050T |  | 3.2±0.20 | 1.6±0.20 | 0.9±0.20 | 5 | 0.1 | 100 | 50 | 0～15Ω | 2200
CBG160808U050T |  | 1.6±0.20 | 0.8±0.20 | 0.8±0.20 | 5 | 0.1 | 100 | 50 | 0～15Ω | 1000 | 0603
CBG100505U050T |  | 1.0±0.15 | 0.5±0.15 | 0.5±0.15 | 5 | 0.1 | 100 | 50 | 0～15Ω | 500 | 0402
CBG060303X050T |  |  |  | X | [6 empty] | 0201
CBG321609U000T |  | 3.2±0.20 | 1.6±0.20 | 0.9±0.20 | 0 | 0.1 | 100 | 50 | 0～15Ω | 2200 | 1206
CBG201209U000T |  | 2.0±0.20 | 1.2±0.20 | 0.9±0.20 | 0 | 0.08 | 100 | 50 | 0～15Ω | 2200 | 0805
CBG160808U000T |  | 1.6±0.20 | 0.8±0.20 | 0.8±0.20 | 0 | 0.1 | 100 | 50 | 0～15Ω | 1000 | 0603
CBG100505U000T |  | 1.0±0.15 | 0.5±0.15 | 0.5±0.15 | 0 | 0.1 | 100 | 50 | 0～15Ω | 500 | 0402