## Sheet1
型号 | 电感量 | 偏差范围 | 电感量测试频率 | 电感量测试电压 | 直流电阻 RDC(Ω) | 饱和电流 Max (A) | 额定电流 | 尺寸(inch) | 应用场景 | 生产状态 | 长度 | 宽度 | 厚度
PIO75-222KT | 2200µH | ±10% | 1KHz | 0.5V | 8.3 | 0.15 | 0.15 |  |  |  | 7.8mm | 7mm | 5mm
PIO75-202KT | 2000µH | ±10% | 1KHz | 0.5V | 7 | 0.16 |  |  |  |  | 7.8mm | 7mm | 5mm
PIO75-182KT | 1800µH | ±10% | 1KHz | 0.5V | 7 | 0.16 |  |  |  |  | 7.8mm | 7mm | 5mm
PIO75-152KT | 1500µH | ±10% | 1KHz | 0.5V | 5.2 | 0.18 | 0.18 |  |  |  | 7.8mm | 7mm | 5mm
PIO54-122KT | 1200µH | ±10% | 1KHz | 0.5V | 6.4 | 0.13 |  |  |  |  | 5.8mm | 5.2mm | 4.5mm
PIO75-102KT | 1000µH | ±10% | 1KHz | 0.5V | 3.85 | 0.2 | 0.2 |  |  |  | 7.8mm | 7mm | 5mm
PIO54-102KT | 1000µH | ±10% | 1KHz | 0.5V | 5.5 | 0.15 | 0.15 |  |  |  | 5.8mm | 5.2mm | 4.5mm
PIO75-821KT | 820µH | ±10% | 1KHz | 0.5V | 2.3 | 0.3 | 0.24 | 75 |  |  | 7.8mm | 7.0mm | 5.0mm
PIO54-821KT | 820µH | ±10% | 1KHz | 0.5V | 5.2 | 0.17 | 0.17 |  |  |  | 5.8mm | 5.2mm | 4.5mm
PIO75-681KT | 680µH | ±10% | 1KHz | 0.5V | 2.18 | 0.31 | 0.27 |  |  |  | 7.8mm | 7mm | 5mm
PIO54-681KT | 680µH | ±10% | 1KHz | 0.5V | 3.5 | 0.18 | 0.18 |  |  |  | 5.8mm | 5.2mm | 4.5mm
PIO54-561KT | 560µH | ±10% | 1KHz | 0.5V | 2.87 | 0.2 | 0.2 |  |  |  | 5.8mm | 5.2mm | 4.5mm
PIO75-561KT | 560µH | ±10% | 1KHz | 0.5V | 1.98 | 0.32 | 0.3 |  |  |  | 7.8mm | 7mm | 5mm
PIO75-471KT | 470µH | ±10% | 1KHz | 0.5V | 1.95 | 0.35 | 0.35 |  |  |  | 7.8mm | 7mm | 5mm
PIO54-471KT | 470µH | ±10% | 1KHz | 0.5V | 2.5 | 0.25 | 0.25 |  |  |  | 5.8mm | 5.2mm | 4.5mm
PIO75-391KT | 390µH | ±10% | 1KHz | 0.5V | 1.75 | 0.4 | 0.4 |  |  |  | 7.8mm | 7mm | 5mm
PIO54-391KT | 390µH | ±10% | 1KHz | 0.5V | 1.89 | 0.27 |  |  |  |  | 5.8mm | 5.2mm | 4.5mm
PIO75-331KT | 330µH | ±10% | 1KHz | 0.5V | 1.25 | 0.45 | 0.45 |  |  |  | 7.8mm | 7mm | 5mm
PIO54-331KT | 330µH | ±10% | 1KHz | 0.5V | 1.76 | 0.3 | 0.3 |  |  |  | 5.8mm | 5.2mm | 4.5mm
PIO75-271KT | 270µH | ±10% | 1KHz | 0.5V | 1.1 | 0.5 | 0.5 |  |  |  | 7.8mm | 7mm | 5mm
PIO75-221KT | 220µH | ±10% | 1KHz | 0.5V | 0.95 | 0.55 | 0.55 |  |  |  | 7.8mm | 7mm | 5mm
PIO43-221KT | 220µH | ±10% | 1KHz | 0.5V | 2.46 | 0.27 | 0.27 |  |  |  | 4.5mm | 4mm | 3.2mm
PIO54-221KT | 220µH | ±10% | 1KHz | 0.5V | 1.55 | 0.35 | 0.35 |  |  |  | 5.8mm | 5.2mm | 4.5mm
PIO75-181KT | 180µH | ±10% | 1KHz | 0.5V | 0.7 | 0.6 | 0.6 |  |  |  | 7.8mm | 7mm | 5mm
PIO43-181KT | 180µH | ±10% | 1KHz | 0.5V | 2.12 | 0.3 |  |  |  |  | 4.5mm | 4mm | 3.2mm
PIO54-181KT | 180µH | ±10% | 1KHz | 0.5V | 1.35 | 0.4 |  |  |  |  | 5.8mm | 5.2mm | 4.5mm
PIO43-151KT | 150µH | ±10% | 1KHz | 0.5V | 2 | 0.35 | 0.35 | 43 |  |  | 4.5mm | 4.0mm | 3.2mm
PIO54-151KT | 150µH | ±10% | 1KHz | 0.5V | 1.1 | 0.43 | 0.43 |  |  |  | 5.8mm | 5.2mm | 4.5mm
PIO75-151KT | 150µH | ±10% | 1KHz | 0.5V | 0.6 | 0.7 | 0.7 |  |  |  | 7.8mm | 7mm | 5mm
PIO75-121KT | 120µH | ±10% | 1KHz | 0.5V | 0.45 | 0.73 | 0.73 |  |  |  | 7.8mm | 7mm | 5mm
PIO43-121KT | 120µH | ±10% | 1KHz | 0.5V | 1.5 | 0.38 |  |  |  |  | 4.5mm | 4mm | 3.2mm
PIO54-121KT | 120µH | ±10% | 1KHz | 0.5V | 0.85 | 0.45 |  |  |  |  | 5.8mm | 5.2mm | 4.5mm
PIO75-101KT | 100µH | ±10% | 1KHz | 0.5V | 0.4 | 0.78 | 0.78 |  |  |  | 7.8mm | 7mm | 5mm
PIO54-101KT | 100µH | ±10% | 1KHz | 0.5V | 0.7 | 0.55 | 0.55 |  |  |  | 5.8mm | 5.2mm | 4.5mm
PIO43-101KT | 100µH | ±10% | 1KHz | 0.5V | 1.4 | 0.4 | 0.4 |  |  |  | 4.5mm | 4mm | 3.2mm
PIO75-820MT | 82µH | ±20% | 100KHz | 0.5V | 0.3 | 0.95 | 0.95 | 75 |  |  | 7.8mm | 7.0mm | 5.0mm
PIO43-820MT | 82µH | ±20% | 100KHz | 0.5V | 1.25 | 0.42 | 0.42 | 43 |  |  | 4.5mm | 4.0mm | 3.2mm
PIO54-820MT | 82µH | ±20% | 100KHz | 0.5V | 0.6 | 0.6 | 0.6 |  |  |  | 5.8mm | 5.2mm | 4.5mm
PIO43-680MT | 68µH | ±20% | 100KHz | 0.5V | 1.11 | 0.44 | 0.44 |  |  |  | 4.5mm | 4mm | 3.2mm
PIO75-680MT | 68µH | ±20% | 100KHz | 0.5V | 0.25 | 1 | 1 |  |  |  | 7.8mm | 7mm | 5mm
PIO54-680MT | 68µH | ±20% | 100KHz | 0.5V | 0.45 | 0.65 | 0.65 |  |  |  | 5.8mm | 5.2mm | 4.5mm
PIO75-560MT | 56µH | ±20% | 100KHz | 0.5V | 0.23 | 1.1 | 1.1 |  |  |  | 7.8mm | 7mm | 5mm
PIO54-560MT | 56µH | ±20% | 100KHz | 0.5V | 0.4 | 0.7 | 0.7 |  |  |  | 5.8mm | 5.2mm | 4.5mm
PIO43-560MT | 56µH | ±20% | 100KHz | 0.5V | 0.93 | 0.46 | 0.46 |  |  |  | 4.5mm | 4mm | 3.2mm
PIO75-560KT | 56µH | ±10% | [5 empty] | 75 |  |  | 7.8mm | 7.0mm | 5.0mm
PIO43-470MT | 47µH | ±20% | 100KHz | 0.5V | 0.84 | 0.48 | 0.48 |  |  |  | 4.5mm | 4mm | 3.2mm
PIO75-470MT | 47µH | ±20% | 100KHz | 0.5V | 0.19 | 1.25 | 1.25 |  |  |  | 7.8mm | 7mm | 5mm
PIO54-470MT | 47µH | ±20% | 100KHz | 0.5V | 0.35 | 0.75 | 0.75 |  |  |  | 5.8mm | 5.2mm | 4.5mm
PIO43-390MT | 39µH | ±20% | 100KHz | 0.5V | 0.58 | 0.55 | 0.55 |  |  |  | 4.5mm | 4mm | 3.2mm
PIO54-390MT | 39µH | ±20% | 100KHz | 0.5V | 0.3 | 0.8 | 0.8 |  |  |  | 5.8mm | 5.2mm | 4.5mm
PIO75-390MT | 39µH | ±20% | 100KHz | 0.5V | 0.15 | 1.35 |  |  |  |  | 7.8mm | 7mm | 5mm
PIO43-330MT | 33µH | ±20% | 100KHz | 0.5V | 0.54 | 0.6 | 0.6 |  |  |  | 4.5mm | 4mm | 3.2mm
PIO75-330MT | 33µH | ±20% | 100KHz | 0.5V | 0.13 | 1.4 | 1.4 |  |  |  | 7.8mm | 7mm | 5mm
PIO54-330MT | 33µH | ±20% | 100KHz | 0.5V | 0.22 | 0.9 | 0.9 |  |  |  | 5.8mm | 5.2mm | 4.5mm
PIO43-270MT | 27µH | ±20% | 100KHz | 0.5V | 0.52 | 0.65 | 0.65 |  |  |  | 4.5mm | 4mm | 3.2mm
PIO54-270MT | 27µH | ±20% | 100KHz | 0.5V | 0.2 | 0.95 | 0.95 |  |  |  | 5.8mm | 5.2mm | 4.5mm
PIO75-270MT | 27µH | ±20% | 100KHz | 0.5V | 0.12 | 1.55 |  |  |  |  | 7.8mm | 7mm | 5mm
PIO54-220MT | 22µH | ±20% | 100KHz | 0.5V | 0.18 | 1.1 | 1.1 |  |  |  | 5.8mm | 5.2mm | 4.5mm
PIO43-220MT | 22µH | ±20% | 100KHz | 0.5V | 0.36 | 0.7 | 0.7 |  |  |  | 4.5mm | 4mm | 3.2mm
PIO75-220MT | 22µH | ±20% | 100KHz | 0.5V | 0.11 | 1.7 | 1.7 |  |  |  | 7.8mm | 7mm | 5mm
PIO75-220MTC02 | 22µH | ±20% | [5 empty] | 75 |  |  | 7.8mm | 7.0mm | 5.0mm
PIO75-180MT | 18µH | ±20% | 100KHz | 0.5V | 0.1 | 1.95 |  | 75 |  |  | 7.8mm | 7.0mm | 5.0mm
PIO43-180MT | 18µH | ±20% | 100KHz | 0.5V | 0.33 | 0.8 | 0.8 |  |  |  | 4.5mm | 4mm | 3.2mm
PIO54-180MT | 18µH | ±20% | 100KHz | 0.5V | 0.15 | 1.25 | 1.25 |  |  |  | 5.8mm | 5.2mm | 4.5mm
PIO75-150MT | 15µH | ±20% | 100KHz | 0.5V | 0.09 | 2 | 2 |  |  |  | 7.8mm | 7mm | 5mm
PIO43-150MT | 15µH | ±20% | 100KHz | 0.5V | 0.235 | 0.85 | 0.85 |  |  |  | 4.5mm | 4mm | 3.2mm
PIO54-150MT | 15µH | ±20% | 100KHz | 0.5V | 0.14 | 1.4 | 1.4 |  |  |  | 5.8mm | 5.2mm | 4.5mm
PIO43-120MT | 12µH | ±20% | 100KHz | 0.5V | 0.21 | 1 |  | 43 |  |  | 4.5mm | 4.0mm | 3.2mm
PIO54-120MT | 12µH | ±20% | 100KHz | 0.5V | 0.12 | 1.55 | 1.55 |  |  |  | 5.8mm | 5.2mm | 4.5mm
PIO75-120MT | 12µH | ±20% | 100KHz | 0.5V | 0.08 | 2.4 |  |  |  |  | 7.8mm | 7mm | 5mm
PIO43-100MT | 10µH | ±20% | 100KHz | 0.5V | 0.18 | 1.1 | 1.1 |  |  |  | 4.5mm | 4mm | 3.2mm
PIO54-100MT | 10µH | ±20% | 100KHz | 0.5V | 0.1 | 1.65 | 1.65 |  |  |  | 5.8mm | 5.2mm | 4.5mm
PIO75-100MT | 10µH | ±20% | 100KHz | 0.5V | 0.07 | 2.55 | 2.55 |  |  |  | 7.8mm | 7mm | 5mm
PIO75-8R2MT | 8.2µH | ±20% | 100KHz | 0.5V | 0.042 | 2.7 | 2.7 |  |  |  | 7.8mm | 7mm | 5mm
PIO54-8R2MT | 8.2µH | ±20% | 100KHz | 0.5V | 0.09 | 1.7 | 1.7 |  |  |  | 5.8mm | 5.2mm | 4.5mm
PIO43-8R2MT | 8.2µH | ±20% | 100KHz | 0.5V | 0.145 | 1.3 | 1.3 |  |  |  | 4.5mm | 4mm | 3.2mm
PIO54-7R2MT | 7.2µH | ±20% | 100KHz | 0.5V | 0.07 | 1.8 |  |  |  |  | 5.8mm | 5.2mm | 4.5mm
PIO75-6R8MT | 6.8µH | ±20% | 100KHz | 0.5V | 0.04 | 3 | 3 |  |  |  | 7.8mm | 7mm | 5mm
PIO54-6R8MT | 6.8µH | ±20% | 100KHz | 0.5V | 0.055 | 2 | 2 |  |  |  | 5.8mm | 5.2mm | 4.5mm
PIO54-6R8MT3R3 | 6.8µH | ±20% | 100KHz | 0.5V | 0.055 | 3.3 | 2 |  |  |  | 5.8mm | 5.2mm | 4.5mm
PIO43-6R8MT | 6.8µH | ±20% | 100KHz | 0.5V | 0.13 | 1.4 | 1.4 |  |  |  | 4.5mm | 4mm | 3.2mm
PIO54-5R6MT | 5.6µH | ±20% | 100KHz | 0.5V | 0.05 | 2.1 | 2.1 |  |  |  | 5.8mm | 5.2mm | 4.5mm
PIO75-5R6MT | 5.6µH | ±20% | 100KHz | 0.5V | 0.03 | 3.8 | 3.8 |  |  |  | 7.8mm | 7mm | 5mm
PIO43-5R6MT | 5.6µH | ±20% | 100KHz | 0.5V | 0.12 | 1.6 | 1.6 |  |  |  | 4.5mm | 4mm | 3.2mm
PIO54-4R7MT3R1 | 4.7µH | ±20% | 100KHz | 0.5V | 0.04 | 3.1 | 2.3 |  |  |  | 5.8mm | 5.2mm | 4.5mm
PIO54-4R7MT | 4.7µH | ±20% | 100KHz | 0.5V | 0.04 | 2.3 | 2.3 |  |  |  | 5.8mm | 5.2mm | 4.5mm
PIO75-4R7MT | 4.7µH | ±20% | 100KHz | 0.5V | 0.028 | 4 | 4 |  |  |  | 7.8mm | 7mm | 5mm
PIO43-4R7MT | 4.7µH | ±20% | 100KHz | 0.5V | 0.105 | 1.65 | 1.65 |  |  |  | 4.5mm | 4mm | 3.2mm
PIO54-3R9MT | 3.9µH | ±20% | 100KHz | 0.5V | 0.038 | 2.4 | 2.4 |  |  |  | 5.8mm | 5.2mm | 4.5mm
PIO43-3R9MT | 3.9µH | ±20% | 100KHz | 0.5V | 0.09 | 1.7 | 1.7 |  |  |  | 4.5mm | 4mm | 3.2mm
PIO75-3R9MT | 3.9µH | ±20% | 100KHz | 0.5V | 0.027 | 4.2 |  |  |  |  | 7.8mm | 7mm | 5mm
PIO54-3R3MT | 3.3µH | ±20% | 100KHz | 0.5V | 0.035 | 2.5 | 2.5 |  |  |  | 5.8mm | 5.2mm | 4.5mm
PIO43-3R3MT | 3.3µH | ±20% | 100KHz | 0.5V | 0.085 | 2.25 | 2.25 |  |  |  | 4.5mm | 4mm | 3.2mm
PIO75-3R3MT | 3.3µH | ±20% | 100KHz | 0.5V | 0.025 | 4.8 | 4.8 |  |  |  | 7.8mm | 7mm | 5mm
PIO43-2R7MT | 2.7µH | ±20% | 100KHz | 0.5V | 0.075 | 2.3 |  | 43 |  |  | 4.5mm | 4.0mm | 3.2mm
PIO54-2R7MT | 2.7µH | ±20% | 100KHz | 0.5V | 0.03 | 3 |  |  |  |  | 5.8mm | 5.2mm | 4.5mm
PIO75-2R7MT | 2.7µH | ±20% | 100KHz | 0.5V | 0.023 | 5 |  |  |  |  | 7.8mm | 7mm | 5mm
PIO54-2R2MT4R8 | 2.2µH | ±20% | 100KHz | 0.5V | 0.028 | 4.8 | 3.2 | 54 |  |  | 5.8mm | 5.2mm | 4.5mm
PIO75-2R2MT | 2.2µH | ±20% | 100KHz | 0.5V | 0.018 | 5.2 | 5.2 |  |  |  | 7.8mm | 7mm | 5mm
PIO43-2R2MT | 2.2µH | ±20% | 100KHz | 0.5V | 0.07 | 2.4 | 2.4 |  |  |  | 4.5mm | 4mm | 3.2mm
PIO54-2R2MT4R0 | 2.2µH | ±20% | 100KHz | 0.5V | 0.028 | 4 | 3.2 |  |  |  | 5.8mm | 5.2mm | 4.5mm
PIO54-2R2MT | 2.2µH | ±20% | 100KHz | 0.5V | 0.028 | 3.2 | 3.2 |  |  |  | 5.8mm | 5.2mm | 4.5mm
PIO43-2R2NT | 2.2µH | ±30% | [5 empty] | 43 |  |  | 4.5mm | 4.0mm | 3.2mm
PIO75-1R5MT | 1.5µH | ±20% | 100KHz | 0.5V | 0.017 | 5.5 | 5.5 | 75 |  |  | 7.8mm | 7.0mm | 5.0mm
PIO43-1R5MT | 1.5µH | ±20% | 100KHz | 0.5V | 0.055 | 2.85 | 2.85 |  |  |  | 4.5mm | 4mm | 3.2mm
PIO54-1R5MT | 1.5µH | ±20% | 100KHz | 0.5V | 0.025 | 3.3 | 3.3 |  |  |  | 5.8mm | 5.2mm | 4.5mm
PIO54-1R0MT | 1µH | ±20% | 100KHz | 0.5V | 0.025 | 3.5 | 3.5 |  |  |  | 5.8mm | 5.2mm | 4.5mm
PIO43-1R0MT | 1µH | ±20% | 100KHz | 0.5V | 0.045 | 3.5 | 3.5 |  |  |  | 4.5mm | 4mm | 3.2mm
PIO75-1R0MT | 1µH | ±20% | 100KHz | 0.5V | 0.015 | 5.8 | 5.8 |  |  |  | 7.8mm | 7mm | 5mm
PIO54-R47NT | 0.47µH | ±30% | 100KHz | 0.5V | 0.012 | 4.8 |  |  |  |  | 5.8mm | 5.2mm | 4.5mm
PIO54-R47MT | 470nH | ±20% | [5 empty] | 54 |  |  | 5.8mm | 5.2mm | 4.5mm