## Sheet1
产品型号 | 电感量(μH) | L (mm) | W (mm) | T (mm) | 标称阻抗（Ω） | 直流电阻RDC（Ω）max | 测试频率(MHz) | 测试电压（mV） | 偏差范围 | 额定电流(mA) | 尺寸(inch) | 应用场景 | 生产状态
CBW321609U302T |  | 3.2±0.20 | 1.6±0.20 | 0.9±0.20 | 3000 | 0.9 | 50 | 50 | ±25% | 200
CBW160808U252T |  | 1.6±0.20 | 0.8±0.20 | 0.8±0.20 | 2500 | 0.65 | 100 | 50 | ±25% | 400
CBW321609U252T |  | 3.2±0.20 | 1.6±0.20 | 0.9±0.20 | 2500 | 0.9 | 50 | 50 | ±25% | 200
CBW201209U252T |  | 2.0±0.20 | 1.2±0.20 | 0.9±0.20 | 2500 | 0.45 | 50 | 50 | ±25% | 600
CBW201209U222T |  | 2.0±0.20 | 1.2±0.20 | 0.9±0.20 | 2200 | 0.4 | 100 | 50 | ±25% | 700
CBW160808U202T |  | 1.6±0.20 | 0.8±0.20 | 0.8±0.20 | 2000 | 0.6 | 100 | 50 | ±25% | 400
CBW201209U202T |  | 2.0±0.20 | 1.2±0.20 | 0.9±0.20 | 2000 | 0.4 | 100 | 50 | ±25% | 700
CBW321609U202T |  | 3.2±0.20 | 1.6±0.20 | 0.9±0.20 | 2000 | 0.7 | 50 | 50 | ±25% | 300
CBW160808U182T |  | 1.6±0.20 | 0.8±0.20 | 0.8±0.20 | 1800 | 0.55 | 100 | 50 | ±25% | 400
CBW321609U182T |  | 3.2±0.20 | 1.6±0.20 | 0.9±0.20 | 1800 | 0.6 | 50 | 50 | ±25% | 500
CBW160808U152T |  | 1.6±0.20 | 0.8±0.20 | 0.8±0.20 | 1500 | 0.55 | 100 | 50 | ±25% | 400
CBW321609U152T |  | 3.2±0.20 | 1.6±0.20 | 0.9±0.20 | 1500 | 0.45 | 50 | 50 | ±25% | 500
CBW201209U152T |  | 2.0±0.20 | 1.2±0.20 | 0.9±0.20 | 1500 | 0.4 | 100 | 50 | ±25% | 700
CBW321609U122T |  | 3.2±0.20 | 1.6±0.20 | 0.9±0.20 | 1200 | 0.35 | 100 | 50 | ±25% | 1500
CBW201209U122T |  | 2.0±0.20 | 1.2±0.20 | 0.9±0.20 | 1200 | 0.28 | 100 | 50 | ±25% | 800
CBW160808U122T |  | 1.6±0.20 | 0.8±0.20 | 0.8±0.20 | 1200 | 0.45 | 100 | 50 | ±25% | 500
CBW321609U102T |  | 3.2±0.20 | 1.6±0.20 | 0.9±0.20 | 1000 | 0.25 | 100 | 50 | ±25% | 2000
CBW160808U102T |  | 1.6±0.20 | 0.8±0.20 | 0.8±0.20 | 1000 | 0.4 | 100 | 50 | ±25% | 500
CBW100505U102T |  | 1.0±0.15 | 0.5±0.15 | 0.5±0.15 | 1000 | 0.9 | 100 | 50 | ±25% | 250
CBW060303X102T |  | 0.6±0.03 | 0.3±0.03 | 0.3±0.03 | 1000 | 1.25 | 100 | 50 | ±25% | 200
CBW322513U102T |  | 3.2±0.20 | 2.5±0.20 | 1.3±0.20 | 1000 | 0.28 | 100 | 50 | ±25% | 2000
CBW201209U102T |  | 2.0±0.20 | 1.2±0.20 | 0.9±0.20 | 1000 | 0.25 | 100 | 50 | ±25% | 1000
CBW160808U801T |  | 1.6±0.20 | 0.8±0.20 | 0.8±0.20 | 800 | 0.35 | 100 | 50 | ±25% | 500
CBW322513U801T |  | 3.2±0.20 | 2.5±0.20 | 1.3±0.20 | 800 | 0.23 | 100 | 50 | ±25% | 2000
CBW321609U801T |  | 3.2±0.20 | 1.6±0.20 | 0.9±0.20 | 800 | 0.25 | 100 | 50 | ±25% | 2000
CBW100505U801T |  | 1.0±0.15 | 0.5±0.15 | 0.5±0.15 | 800 | 0.8 | 100 | 50 | ±25% | 250
CBW201209U801T |  | 2.0±0.20 | 1.2±0.20 | 0.9±0.20 | 800 | 0.25 | 100 | 50 | ±25% | 1000
CBW321609U601T |  | 3.2±0.20 | 1.6±0.20 | 0.9±0.20 | 600 | 0.2 | 100 | 50 | ±25% | 2000
CBW100505U601T |  | 1.0±0.15 | 0.5±0.15 | 0.5±0.15 | 600 | 0.6 | 100 | 50 | ±25% | 300
CBW160808U601T |  | 1.6±0.20 | 0.8±0.20 | 0.8±0.20 | 600 | 0.3 | 100 | 50 | ±25% | 1000
CBW453215U601T |  | 4.5±0.20 | 3.2±0.20 | 1.5±0.20 | 600 | 0.1 | 100 | 50 | ±25% | 1000
CBW322513U601T |  | 3.2±0.20 | 2.5±0.20 | 1.3±0.20 | 600 | 0.18 | 100 | 50 | ±25% | 2000
CBW060303X601T |  | 0.6±0.03 | 0.3±0.03 | 0.3±0.03 | 600 | 0.85 | 100 | 50 | ±25% | 250
CBW451616U601T |  | 4.5±0.20 | 1.6±0.20 | 1.6±0.20 | 600 | 0.2 | 100 | 50 | ±25% | 1500
CBW201209U601T |  | 2.0±0.20 | 1.2±0.20 | 0.9±0.20 | 600 | 0.22 | 100 | 50 | ±25% | 1500
CBW321609U501T |  | 3.2±0.20 | 1.6±0.20 | 0.9±0.20 | 500 | 0.2 | 100 | 50 | ±25% | 2000
CBW322513U501T |  | 3.2±0.20 | 2.5±0.20 | 1.3±0.20 | 500 | 0.12 | 100 | 50 | ±25% | 3000
CBW160808U501T |  | 1.6±0.20 | 0.8±0.20 | 0.8±0.20 | 500 | 0.3 | 100 | 50 | ±25% | 1000
CBW451616U501T |  | 4.5±0.20 | 1.6±0.20 | 1.6±0.20 | 500 | 0.2 | 100 | 50 | ±25% | 1500
CBW201209U501T |  | 2.0±0.20 | 1.2±0.20 | 0.9±0.20 | 500 | 0.22 | 100 | 50 | ±25% | 1500
CBW453215U501T |  | 4.5±0.20 | 3.2±0.20 | 1.5±0.20 | 500 | 0.1 | 100 | 50 | ±25% | 1000
CBW100505U501T |  | 1.0±0.15 | 0.5±0.15 | 0.5±0.15 | 500 | 0.6 | 100 | 50 | ±25% | 300
CBW453215U401T |  | 4.5±0.20 | 3.2±0.20 | 1.5±0.20 | 400 | 0.2 | 100 | 50 | ±25% | 1000 | 1812
CBW201209U331T |  | 2.0±0.20 | 1.2±0.20 | 0.9±0.20 | 330 | 0.2 | 100 | 50 | ±25% | 2000 | 0805
CBW100505U301T |  | 1.0±0.15 | 0.5±0.15 | 0.5±0.15 | 300 | 0.4 | 100 | 50 | ±25% | 400
CBW453215U301T |  | 4.5±0.20 | 3.2±0.20 | 1.5±0.20 | 300 | 0.06 | 100 | 50 | ±25% | 2000
CBW321609U301T |  | 3.2±0.20 | 1.6±0.20 | 0.9±0.20 | 300 | 0.15 | 100 | 50 | ±25% | 2000
CBW201209U301T |  | 2.0±0.20 | 1.2±0.20 | 0.9±0.20 | 300 | 0.13 | 100 | 50 | ±25% | 2000
CBW322513U301T |  | 3.2±0.20 | 2.5±0.20 | 1.3±0.20 | 300 | 0.08 | 100 | 50 | ±25% | 3000
CBW160808U301T |  | 1.6±0.20 | 0.8±0.20 | 0.8±0.20 | 300 | 0.2 | 100 | 50 | ±25% | 1200
CBW451616U301T |  | 4.5±0.20 | 1.6±0.20 | 1.6±0.20 | 300 | 0.09 | 100 | 50 | ±25% | 2000
CBW060303X241T |  | 0.6±0.03 | 0.3±0.03 | 0.3±0.03 | 240 | 0.38 | 100 | 50 | ±25% | 350
CBW451616U221T |  | 4.5±0.20 | 1.6±0.20 | 1.6±0.20 | 220 | 0.08 | 100 | 50 | ±25% | 2000
CBW322513U221T |  | 3.2±0.20 | 2.5±0.20 | 1.3±0.20 | 220 | 0.08 | 100 | 50 | ±25% | 3000
CBW201209U221T |  | 2.0±0.20 | 1.2±0.20 | 0.9±0.20 | 220 | 0.13 | 100 | 50 | ±25% | 2000
CBW100505U221T |  | 1.0±0.15 | 0.5±0.15 | 0.5±0.15 | 220 | 0.3 | 100 | 50 | ±25% | 700
CBW160808U221T |  | 1.6±0.20 | 0.8±0.20 | 0.8±0.20 | 220 | 0.18 | 100 | 50 | ±25% | 1200
CBW321609U221T |  | 3.2±0.20 | 1.6±0.20 | 0.9±0.20 | 220 | 0.11 | 100 | 50 | ±25% | 2500
CBW453215U221T |  | 4.5±0.20 | 3.2±0.20 | 1.5±0.20 | 220 | 0.06 | 100 | 50 | ±25% | 2000
CBW100505U201T |  | 1.0±0.15 | 0.5±0.15 | 0.5±0.15 | 200 | 0.3 | 100 | 50 | ±25% | 700
CBW453215U201T |  | 4.5±0.20 | 3.2±0.20 | 1.5±0.20 | 200 | 0.12 | 100 | 50 | ±25% | 3000 | 1812
CBW201209U201T |  | 2.0±0.20 | 1.2±0.20 | 0.9±0.20 | 200 | 0.15 | 100 | 50 | ±25% | 2000 | 0805
CBW321609U181T |  | 3.2±0.20 | 1.6±0.20 | 0.9±0.20 | 180 | 0.1 | 100 | 50 | ±25% | 2500
CBW201209U181T |  | 2.0±0.20 | 1.2±0.20 | 0.9±0.20 | 180 | 0.12 | 100 | 50 | ±25% | 2000
CBW160808U181T |  | 1.6±0.20 | 0.8±0.20 | 0.8±0.20 | 180 | 0.15 | 100 | 50 | ±25% | 1200
CBW453215U181T |  | 4.5±0.20 | 3.2±0.20 | 1.5±0.20 | 180 | 0.12 | 100 | 50 | ±25% | 3000 | 1812
CBW100505U181T |  | 1.0±0.15 | 0.5±0.15 | 0.5±0.15 | 180 | 0.4 | 100 | 50 | ±25% | 300 | 0402
CBW451616U151T |  | 4.5±0.20 | 1.6±0.20 | 1.6±0.20 | 150 | 0.06 | 100 | 50 | ±25% | 3000
CBW322513U151T |  | 3.2±0.20 | 2.5±0.20 | 1.3±0.20 | 150 | 0.08 | 100 | 50 | ±25% | 4000
CBW321609U151T |  | 3.2±0.20 | 1.6±0.20 | 0.9±0.20 | 150 | 0.1 | 100 | 50 | ±25% | 2500
CBW100505U151T |  | 1.0±0.15 | 0.5±0.15 | 0.5±0.15 | 150 | 0.25 | 100 | 50 | ±25% | 700
CBW160808U151T |  | 1.6±0.20 | 0.8±0.20 | 0.8±0.20 | 150 | 0.15 | 100 | 50 | ±25% | 1200
CBW453215U151T |  | 4.5±0.20 | 3.2±0.20 | 1.5±0.20 | 150 | 0.04 | 100 | 50 | ±25% | 3500
CBW201209U151T |  | 2.0±0.20 | 1.2±0.20 | 0.9±0.20 | 150 | 0.1 | 100 | 50 | ±25% | 2500
CBW321609U121T |  | 3.2±0.20 | 1.6±0.20 | 0.9±0.20 | 120 | 0.07 | 100 | 50 | ±25% | 3000
CBW201209U121T |  | 2.0±0.20 | 1.2±0.20 | 0.9±0.20 | 120 | 0.08 | 100 | 50 | ±25% | 2500
CBW060303X121T |  | 0.6±0.03 | 0.3±0.03 | 0.3±0.03 | 120 | 0.23 | 100 | 50 | ±25% | 450
CBW160808U121T |  | 1.6±0.20 | 0.8±0.20 | 0.8±0.20 | 120 | 0.14 | 100 | 50 | ±25% | 1300
CBW451616U121T |  | 4.5±0.20 | 1.6±0.20 | 1.6±0.20 | 120 | 0.06 | 100 | 50 | ±25% | 3000
CBW322513U121T |  | 3.2±0.20 | 2.5±0.20 | 1.3±0.20 | 120 | 0.06 | 100 | 50 | ±25% | 4000
CBW100505U121T |  | 1.0±0.15 | 0.5±0.15 | 0.5±0.15 | 120 | 0.25 | 100 | 50 | ±25% | 700
CBW453215U121T |  | 4.5±0.20 | 3.2±0.20 | 1.5±0.20 | 120 | 0.03 | 100 | 50 | ±25% | 4000
CBW160808U101T |  | 1.6±0.20 | 0.8±0.20 | 0.8±0.20 | 100 | 0.12 | 100 | 50 | ±25% | 1400
CBW321609U101T |  | 3.2±0.20 | 1.6±0.20 | 0.9±0.20 | 100 | 0.07 | 100 | 50 | ±25% | 3000
CBW453215U101T |  | 4.5±0.20 | 3.2±0.20 | 1.5±0.20 | 100 | 0.03 | 100 | 50 | ±25% | 4000
CBW100505U101T |  | 1.0±0.15 | 0.5±0.15 | 0.5±0.15 | 100 | 0.2 | 100 | 50 | ±25% | 900
CBW201209U101T |  | 2.0±0.20 | 1.2±0.20 | 0.9±0.20 | 100 | 0.1 | 100 | 50 | ±25% | 2500 | 0805
CBW451616U900T |  | 4.5±0.20 | 1.6±0.20 | 1.6±0.20 | 90 | 0.06 | 100 | 50 | ±25% | 3000
CBW453215U900T |  | 4.5±0.20 | 3.2±0.20 | 1.5±0.20 | 90 | 0.08 | 100 | 50 | ±25% | 4000 | 1812
CBW322513U900T |  | 3.2±0.20 | 2.5±0.20 | 1.3±0.20 | 90 | 0.08 | 100 | 50 | ±25% | 3000 | 1210
CBW201209U800T |  | 2.0±0.20 | 1.2±0.20 | 0.9±0.20 | 80 | 0.06 | 100 | 50 | ±25% | 3000
CBW322513U800T |  | 3.2±0.20 | 2.5±0.20 | 1.3±0.20 | 80 | 0.03 | 100 | 50 | ±25% | 5000
CBW451616U800T |  | 4.5±0.20 | 1.6±0.20 | 1.6±0.20 | 80 | 0.05 | 100 | 50 | ±25% | 3000
CBW321609U800T |  | 3.2±0.20 | 1.6±0.20 | 0.9±0.20 | 80 | 0.07 | 100 | 50 | ±25% | 3000
CBW453215U800T |  | 4.5±0.20 | 3.2±0.20 | 1.5±0.20 | 80 | 0.02 | 100 | 50 | ±25% | 4000
CBW060303X800T |  | 0.6±0.03 | 0.3±0.03 | 0.3±0.03 | 80 | 0.18 | 100 | 50 | ±25% | 500
CBW160808U800T |  | 1.6±0.20 | 0.8±0.20 | 0.8±0.20 | 80 | 0.1 | 100 | 50 | ±25% | 1500
CBW100505U800T |  | 1.0±0.15 | 0.5±0.15 | 0.5±0.15 | 80 | 0.2 | 100 | 50 | ±25% | 450 | 0402
CBW451616U750T |  | 4.5±0.20 | 1.6±0.20 | 1.6±0.20 | 75 | 0.06 | 100 | 50 | ±25% | 3000 | 1806
CBW453215U700T |  | 4.5±0.20 | 3.2±0.20 | 1.5±0.20 | 70 | 0.02 | 100 | 50 | ±25% | 4000
CBW322513U700T |  | 3.2±0.20 | 2.5±0.20 | 1.3±0.20 | 70 | 0.08 | 100 | 50 | ±25% | 4000 | 1210
CBW321609U700T |  | 3.2±0.20 | 1.6±0.20 | 0.9±0.20 | 70 | 0.07 | 100 | 50 | ±25% | 3000 | 1206
CBW201209U700T |  | 2.0±0.20 | 1.2±0.20 | 0.9±0.20 | 70 | 0.08 | 100 | 50 | ±25% | 3000 | 0805
CBW160808U700T |  | 1.6±0.20 | 0.8±0.20 | 0.8±0.20 | 70 | 0.15 | 100 | 50 | ±25% | 1000 | 0603
CBW322513U600T |  | 3.2±0.20 | 2.5±0.20 | 1.3±0.20 | 60 | 0.03 | 100 | 50 | ±25% | 5000
CBW100505U600T |  | 1.0±0.15 | 0.5±0.15 | 0.5±0.15 | 60 | 0.13 | 100 | 50 | ±25% | 1000
CBW321609U600T |  | 3.2±0.20 | 1.6±0.20 | 0.9±0.20 | 60 | 0.04 | 100 | 50 | ±25% | 3000
CBW201209U600T |  | 2.0±0.20 | 1.2±0.20 | 0.9±0.20 | 60 | 0.05 | 100 | 50 | ±25% | 3000
CBW160808U600T |  | 1.6±0.20 | 0.8±0.20 | 0.8±0.20 | 60 | 0.1 | 100 | 50 | ±25% | 1500
CBW453215U600T |  | 4.5±0.20 | 3.2±0.20 | 1.5±0.20 | 60 | 0.06 | 100 | 50 | ±25% | 4000 | 1812
CBW451616U600T |  | 4.5±0.20 | 1.6±0.20 | 1.6±0.20 | 60 | 0.06 | 100 | 50 | ±25% | 3000 | 1806
CBW453215U500T |  | 4.5±0.20 | 3.2±0.20 | 1.5±0.20 | 50 | 0.06 | 100 | 50 | ±25% | 4000 | 1812
CBW321609U500T |  | 3.2±0.20 | 1.6±0.20 | 0.9±0.20 | 50 | 0.07 | 100 | 50 | ±25% | 3000 | 1206
CBW160808U500T |  | 1.6±0.20 | 0.8±0.20 | 0.8±0.20 | 50 | 0.12 | 100 | 50 | ±25% | 1000 | 0603
CBW453215U400T |  | 4.5±0.20 | 3.2±0.20 | 1.5±0.20 | 40 | 0.06 | 100 | 50 | ±25% | 4000 | 1812
CBW453215U380T |  | 4.5±0.20 | 3.2±0.20 | 1.5±0.20 | 38 | 0.02 | 100 | 50 | ±25% | 5000
CBW201209U360T |  | 2.0±0.20 | 1.2±0.20 | 0.9±0.20 | 36 | 0.06 | 100 | 50 | ±25% | 3000 | 0805
CBW100505U360T |  | 1.0±0.15 | 0.5±0.15 | 0.5±0.15 | 36 | 0.15 | 100 | 50 | ±25% | 600 | 0402
CBW451616U310T |  | 4.5±0.20 | 1.6±0.20 | 1.6±0.20 | 31 | 0.02 | 100 | 50 | ±25% | 6000
CBW201209U310T |  | 2.0±0.20 | 1.2±0.20 | 0.9±0.20 | 31 | 0.04 | 100 | 50 | ±25% | 3000
CBW160808U310T |  | 1.6±0.20 | 0.8±0.20 | 0.8±0.20 | 31 | 0.03 | 100 | 50 | ±25% | 3000
CBW100505U310T |  | 1.0±0.15 | 0.5±0.15 | 0.5±0.15 | 31 | 0.08 | 100 | 50 | ±25% | 1800
CBW322513U310T |  | 3.2±0.20 | 2.5±0.20 | 1.3±0.20 | 31 | 0.03 | 100 | 50 | ±25% | 5000
CBW321609U310T |  | 3.2±0.20 | 1.6±0.20 | 0.9±0.20 | 31 | 0.04 | 100 | 50 | ±25% | 3000
CBW453215U310T |  | 4.5±0.20 | 3.2±0.20 | 1.5±0.20 | 31 | 0.06 | 100 | 50 | ±25% | 5000 | 1812
CBW453215U300T |  | 4.5±0.20 | 3.2±0.20 | 1.5±0.20 | 30 | 0.06 | 100 | 50 | ±25% | 5000 | 1812
CBW321609U300T |  | 3.2±0.20 | 1.6±0.20 | 0.9±0.20 | 30 | 0.07 | 100 | 50 | ±25% | 3000 | 1206
CBW201209U300T |  | 2.0±0.20 | 1.2±0.20 | 0.9±0.20 | 30 | 0.05 | 100 | 50 | ±25% | 3000 | 0805
CBW160808U300T |  | 1.6±0.20 | 0.8±0.20 | 0.8±0.20 | 30 | 0.08 | 100 | 50 | ±25% | 1000 | 0603
CBW321609U280T |  | 3.2±0.20 | 1.6±0.20 | 0.9±0.20 | 28 | 0.07 | 100 | 50 | ±25% | 3000 | 1206
CBW160808U260T |  | 1.6±0.20 | 0.8±0.20 | 0.8±0.20 | 26 | 0.03 | 100 | 50 | ±25% | 3000
CBW451616U260T |  | 4.5±0.20 | 1.6±0.20 | 1.6±0.20 | 26 | 0.02 | 100 | 50 | ±25% | 6000
CBW322513U260T |  | 3.2±0.20 | 2.5±0.20 | 1.3±0.20 | 26 | 0.03 | 100 | 50 | ±25% | 5000
CBW100505U260T |  | 1.0±0.15 | 0.5±0.15 | 0.5±0.15 | 26 | 0.06 | 100 | 50 | ±25% | 1800
CBW321609U260T |  | 3.2±0.20 | 1.6±0.20 | 0.9±0.20 | 26 | 0.04 | 100 | 50 | ±25% | 3000
CBW100505U190T |  | 1.0±0.15 | 0.5±0.15 | 0.5±0.15 | 19 | 0.06 | 100 | 50 | 12～25Ω | 1800
CBW321609U190T |  | 3.2±0.20 | 1.6±0.20 | 0.9±0.20 | 19 | 0.04 | 100 | 50 | 12～25Ω | 3000
CBW160808U190T |  | 1.6±0.20 | 0.8±0.20 | 0.8±0.20 | 19 | 0.03 | 100 | 50 | 12～25Ω | 3000
CBW322513U190T |  | 3.2±0.20 | 2.5±0.20 | 1.3±0.20 | 19 | 0.03 | 100 | 50 | 12～25Ω | 5000
CBW451616U190T |  | 4.5±0.20 | 1.6±0.20 | 1.6±0.20 | 19 | 0.015 | 100 | 50 | 12～25Ω | 6000
CBW201209U190T |  | 2.0±0.20 | 1.2±0.20 | 0.9±0.20 | 19 | 0.03 | 100 | 50 | 12～25Ω | 3000 | 0805
CBW322513U150T |  | 3.2±0.20 | 2.5±0.20 | 1.3±0.20 | 15 | 0.05 | 100 | 50 | 9～21Ω | 5000 | 1210
CBW321609U150T |  | 3.2±0.20 | 1.6±0.20 | 0.9±0.20 | 15 | 0.05 | 100 | 50 | 9～21Ω | 3000 | 1206
CBW201209U150T |  | 2.0±0.20 | 1.2±0.20 | 0.9±0.20 | 15 | 0.03 | 100 | 50 | 9～21Ω | 3000 | 0805
CBW160808U150T |  | 1.6±0.20 | 0.8±0.20 | 0.8±0.20 | 15 | 0.08 | 100 | 50 | 9～21Ω | 1000 | 0603
CBW100505U150T |  | 1.0±0.15 | 0.5±0.15 | 0.5±0.15 | 15 | 0.04 | 100 | 50 | 9～21Ω | 800 | 0402
CBW201209U110T |  | 2.0±0.20 | 1.2±0.20 | 0.9±0.20 | 11 | 0.02 | 100 | 50 | 7～15Ω | 3000
CBW321609U110T |  | 3.2±0.20 | 1.6±0.20 | 0.9±0.20 | 11 | 0.04 | 100 | 50 | 7～15Ω | 4000
CBW322513U110T |  | 3.2±0.20 | 2.5±0.20 | 1.3±0.20 | 11 | 0.05 | 100 | 50 | 7～15Ω | 5000 | 1210
CBW160808U110T |  | 1.6±0.20 | 0.8±0.20 | 0.8±0.20 | 11 | 0.08 | 100 | 50 | 7～15Ω | 1000 | 0603
CBW100505U110T |  | 1.0±0.15 | 0.5±0.15 | 0.5±0.15 | 11 | 0.04 | 100 | 50 | 7～15Ω | 800 | 0402
CBW060303X100T |  | 0.6±0.03 | 0.3±0.03 | 0.3±0.03 | 10 | 0.05 | 100 | 50 | ±5Ω | 1000
CBW321609U090T |  | 3.2±0.20 | 1.6±0.20 | 0.9±0.20 | 9 | 0.04 | 100 | 50 | 5～13Ω | 4000
CBW322513U090T |  | 3.2±0.20 | 2.5±0.20 | 1.3±0.20 | 9 | 0.05 | 100 | 50 | 5～13Ω | 5000 | 1210
CBW201209U090T |  | 2.0±0.20 | 1.2±0.20 | 0.9±0.20 | 9 | 0.03 | 100 | 50 | 5～13Ω | 3000 | 0805
CBW160808U090T |  | 1.6±0.20 | 0.8±0.20 | 0.8±0.20 | 9 | 0.08 | 100 | 50 | 5～13Ω | 1000 | 0603
CBW100505U090T |  | 1.0±0.15 | 0.5±0.15 | 0.5±0.15 | 9 | 0.04 | 100 | 50 | 5～13Ω | 800 | 0402
CBW100505U070T |  | 1.0±0.15 | 0.5±0.15 | 0.5±0.15 | 7 | 0.04 | 100 | 50 | 0～11Ω | 1800
CBW322513U070T |  | 3.2±0.20 | 2.5±0.20 | 1.3±0.20 | 7 | 0.05 | 100 | 50 | 0～11Ω | 5000 | 1210
CBW321609U070T |  | 3.2±0.20 | 1.6±0.20 | 0.9±0.20 | 7 | 0.04 | 100 | 50 | 0～11Ω | 4000 | 1206
CBW201209U070T |  | 2.0±0.20 | 1.2±0.20 | 0.9±0.20 | 7 | 0.03 | 100 | 50 | 0～11Ω | 3000 | 0805
CBW160808U070T |  | 1.6±0.20 | 0.8±0.20 | 0.8±0.20 | 7 | 0.08 | 100 | 50 | 0～11Ω | 1000 | 0603
CBW321609U050T |  | 3.2±0.20 | 1.6±0.20 | 0.9±0.20 | 5 | 0.04 | 100 | 50 | 0～15Ω | 4000
CBW201209U050T |  | 2.0±0.20 | 1.2±0.20 | 0.9±0.20 | 5 | 0.02 | 100 | 50 | 0～15Ω | 3000
CBW322513U050T |  | 3.2±0.20 | 2.5±0.20 | 1.3±0.20 | 5 | 0.05 | 100 | 50 | 0～15Ω | 5000 | 1210
CBW160808U050T |  | 1.6±0.20 | 0.8±0.20 | 0.8±0.20 | 5 | 0.08 | 100 | 50 | 0～15Ω | 1000 | 0603
CBW100505U050T |  | 1.0±0.15 | 0.5±0.15 | 0.5±0.15 | 5 | 0.04 | 100 | 50 | 0～15Ω | 800 | 0402
CBW322513U000T |  | 3.2±0.20 | 2.5±0.20 | 1.3±0.20 | 0 | 0.05 | 100 | 50 | 0～15Ω | 5000 | 1210
CBW321609U000T |  | 3.2±0.20 | 1.6±0.20 | 0.9±0.20 | 0 | 0.04 | 100 | 50 | 0～15Ω | 4000 | 1206
CBW201209U000T |  | 2.0±0.20 | 1.2±0.20 | 0.9±0.20 | 0 | 0.03 | 100 | 50 | 0～15Ω | 3000 | 0805
CBW160808U000T |  | 1.6±0.20 | 0.8±0.20 | 0.8±0.20 | 0 | 0.08 | 100 | 50 | 0～15Ω | 1000 | 0603
CBW100505U000T |  | 1.0±0.15 | 0.5±0.15 | 0.5±0.15 | 0 | 0.04 | 100 | 50 | 0～15Ω | 800 | 0402