## Sheet1
产品料号 | 小分类 | 比表面积 （㎡/g） | 粒度分布 D50(μm) | Ba/Ti | c/a | 适用 MLCC 流延膜厚( μm) | 颗粒尺寸 (nm) | 生产状态
FH-BT03 | 钛酸钡 | 3.5±0.5 | 0.50±0.05 | 0.996~1.000 | 1.0100~1.0105 | ≥2.0 | 300
FH-BT04 | 钛酸钡 | 2.5±0.3 | 0.85±0.05 | 0.997~1.001 | ≥1.0095 | ≥5.0 | 400