## Sheet1
型号 | 阻值(Ω) | 额定功率 | 温度系数值(ppm/℃) | 阻值精度 | 尺寸(inch) | 生产状态
MFJ12KR200JT | 0.200Ω | 1W | ±100 | ±5% | 2512
MFJ12HR200JT | 0.200Ω | 1W | ±50 | ±5% | 2512
MFJ12HR200FT | 0.200Ω | 1W | ±50 | ±1% | 2512
MFJ12KR200FT | 0.200Ω | 1W | ±100 | ±1% | 2512
MFJ12HR180FT | 0.180Ω | 1W | ±50 | ±1% | 2512
MFJ12HR170FT | 0.170Ω | 1W | ±50 | ±1% | 2512
MFJ12HR160FT | 0.160Ω | 1W | ±50 | ±1% | 2512
MFJ12HR150JT | 0.150Ω | 1W | ±50 | ±5% | 2512
MFJ12HR150FT | 0.150Ω | 1W | ±50 | ±1% | 2512
MFJ12HR140FT | 0.140Ω | 1W | ±50 | ±1% | 2512
MFJ12HR133FT | 0.133Ω | 1W | ±50 | ±1% | 2512
MFJ12HR130FT | 0.130Ω | 1W | ±50 | ±1% | 2512
MFJ12HR125FT | 0.125Ω | 1W | ±50 | ±1% | 2512
MFJ12HR120JT | 0.120Ω | 1W | ±50 | ±5% | 2512
MFJ12KR120FT | 0.120Ω | 1W | ±100 | ±1% | 2512
MFJ12HR120FT | 0.120Ω | 1W | ±50 | ±1% | 2512
MFJ12HR115FT | 0.115Ω | 1W | ±50 | ±1% | 2512
MFJ12HR110FT | 0.110Ω | 1W | ±50 | ±1% | 2512
MFL12KR101FT | 0.101Ω | 2W | ±100 | ±1% | 2512
MFL12KR100JT | 0.100Ω | 2W | ±100 | ±5% | 2512
MFJ12KR100JT | 0.100Ω | 1W | ±100 | ±5% | 2512
MFL12HR100JT | 0.100Ω | 2W | ±50 | ±5% | 2512
MFJ12HR100JT | 0.100Ω | 1W | ±50 | ±5% | 2512
MFJ10HR100JT | 0.100Ω | 1W | ±50 | ±5% | 2010
MFL12WR100FT | 0.100Ω | 2W | ±200 | ±1% | 2512
MFL12HR100FT | 0.100Ω | 2W | ±50 | ±1% | 2512
MFJ12HR100FT | 0.100Ω | 1W | ±50 | ±1% | 2512
MFL12KR100FT | 0.100Ω | 2W | ±100 | ±1% | 2512
MFJ12KR100FT | 0.100Ω | 1W | ±100 | ±1% | 2512
MFJ10KR100FT | 0.100Ω | 1W | ±100 | ±1% | 2010
MFH10HR100FT | 0.100Ω | 3/4W | ±50 | ±1% | 2010
MFJ10HR100FT | 0.100Ω | 1W | ±50 | ±1% | 2010
MFG06KR100FT | 0.100Ω | 1/2W | ±100 | ±1% | 1206
MFL12HR100DT | 0.100Ω | 2W | ±50 | ±0.5% | 2512
MFL12HR097FT | 0.097Ω | 2W | ±50 | ±1% | 2512
MFL12KR091FT | 0.091Ω | 2W | ±100 | ±1% | 2512
MFL12KR090FT | 0.090Ω | 2W | ±100 | ±1% | 2512
MFL12HR090FT | 0.090Ω | 2W | ±50 | ±1% | 2512
MFJ10HR090FT | 0.090Ω | 1W | ±50 | ±1% | 2010
MFL12HR086FT | 0.086Ω | 2W | ±50 | ±1% | 2512
MFJ10HR086FT | 0.086Ω | 1W | ±50 | ±1% | 2010
MFL12HR085FT | 0.085Ω | 2W | ±50 | ±1% | 2512
MFJ10HR082JT | 0.082Ω | 1W | ±50 | ±5% | 2010
MFL12HR082FT | 0.082Ω | 2W | ±50 | ±1% | 2512
MFJ12HR082FT | 0.082Ω | 1W | ±50 | ±1% | 2512
MFL12KR082FT | 0.082Ω | 2W | ±100 | ±1% | 2512
MFJ10HR082FT | 0.082Ω | 1W | ±50 | ±1% | 2010
MFG06KR082FT | 0.082Ω | 1/2W | ±100 | ±1% | 1206
MFL12KR080FT | 0.080Ω | 2W | ±100 | ±1% | 2512
MFJ12HR080FT | 0.080Ω | 1W | ±50 | ±1% | 2512
MFL12HR080FT | 0.080Ω | 2W | ±50 | ±1% | 2512
MFJ10HR080FT | 0.080Ω | 1W | ±50 | ±1% | 2010
MFL12HR079FT | 0.079Ω | 2W | ±50 | ±1% | 2512
MFJ12HR075FT | 0.075Ω | 1W | ±50 | ±1% | 2512
MFL12KR075FT | 0.075Ω | 2W | ±100 | ±1% | 2512
MFL12HR075FT | 0.075Ω | 2W | ±50 | ±1% | 2512
MFJ10HR075FT | 0.075Ω | 1W | ±50 | ±1% | 2010
MFJ12HR070JT | 0.070Ω | 1W | ±50 | ±5% | 2512
MFJ10HR070JT | 0.070Ω | 1W | ±50 | ±5% | 2010
MFL12HR070FT | 0.070Ω | 2W | ±50 | ±1% | 2512
MFJ12HR070FT | 0.070Ω | 1W | ±50 | ±1% | 2512
MFJ10KR070FT | 0.070Ω | 1W | ±100 | ±1% | 2010
MFJ10HR070FT | 0.070Ω | 1W | ±50 | ±1% | 2010
MFG06HR068JT | 0.068Ω | 1/2W | ±50 | ±5% | 1206
MFL12HR068FT | 0.068Ω | 2W | ±50 | ±1% | 2512
MFG12HR068FT | 0.068Ω | 1/2W | ±50 | ±1% | 2512
MFJ12HR068FT | 0.068Ω | 1W | ±50 | ±1% | 2512
MFL12KR068FT | 0.068Ω | 2W | ±100 | ±1% | 2512
MFJ10HR068FT | 0.068Ω | 1W | ±50 | ±1% | 2010
MFJ06KR068FT | 0.068Ω | 1W | ±100 | ±1% | 1206
MFG06HR068FT | 0.068Ω | 1/2W | ±50 | ±1% | 1206
MFJ06HR068FT | 0.068Ω | 1W | ±50 | ±1% | 1206
MFJ06HR067FT | 0.067Ω | 1W | ±50 | ±1% | 1206
MFL12HR066FT | 0.066Ω | 2W | ±50 | ±1% | 2512
MFJ06HR066FT | 0.066Ω | 1W | ±50 | ±1% | 1206
MFL12HR065JT | 0.065Ω | 2W | ±50 | ±5% | 2512
MFL12HR065FT | 0.065Ω | 2W | ±50 | ±1% | 2512
MFL12KR065FT | 0.065Ω | 2W | ±100 | ±1% | 2512
MFJ06HR065FT | 0.065Ω | 1W | ±50 | ±1% | 1206
MFJ06KR065FT | 0.065Ω | 1W | ±100 | ±1% | 1206
MFG06HR065FT | 0.065Ω | 1/2W | ±50 | ±1% | 1206
MFL12HR064FT | 0.064Ω | 2W | ±50 | ±1% | 2512
MFJ06HR064FT | 0.064Ω | 1W | ±50 | ±1% | 1206
MFJ06HR063FT | 0.063Ω | 1W | ±50 | ±1% | 1206
MFJ06HR062JT | 0.062Ω | 1W | ±50 | ±5% | 1206
MFL12HR062FT | 0.062Ω | 2W | ±50 | ±1% | 2512
MFJ12HR062FT | 0.062Ω | 1W | ±50 | ±1% | 2512
MFL12KR062FT | 0.062Ω | 2W | ±100 | ±1% | 2512
MFJ10HR062FT | 0.062Ω | 1W | ±50 | ±1% | 2010
MFJ06HR062FT | 0.062Ω | 1W | ±50 | ±1% | 1206
MFG06HR062FT | 0.062Ω | 1/2W | ±50 | ±1% | 1206
MFJ06HR061FT | 0.061Ω | 1W | ±50 | ±1% | 1206
MFL12HR060JT | 0.060Ω | 2W | ±50 | ±5% | 2512
MFJ06HR060JT | 0.060Ω | 1W | ±50 | ±5% | 1206
MFL12HR060FT | 0.060Ω | 2W | ±50 | ±1% | 2512
MFJ12HR060FT | 0.060Ω | 1W | ±50 | ±1% | 2512
MFL12KR060FT | 0.060Ω | 2W | ±100 | ±1% | 2512
MFJ10HR060FT | 0.060Ω | 1W | ±50 | ±1% | 2010
MFJ06HR060FT | 0.060Ω | 1W | ±50 | ±1% | 1206
MFG06HR060FT | 0.060Ω | 1/2W | ±50 | ±1% | 1206
MFJ06KR060FT | 0.060Ω | 1W | ±100 | ±1% | 1206
MFJ06HR059FT | 0.059Ω | 1W | ±50 | ±1% | 1206
MFL12HR058FT | 0.058Ω | 2W | ±50 | ±1% | 2512
MFJ06HR058FT | 0.058Ω | 1W | ±50 | ±1% | 1206
MFJ12HR056FT | 0.056Ω | 1W | ±50 | ±1% | 2512
MFL12HR056FT | 0.056Ω | 2W | ±50 | ±1% | 2512
MFL12KR056FT | 0.056Ω | 2W | ±100 | ±1% | 2512
MFJ10HR056FT | 0.056Ω | 1W | ±50 | ±1% | 2010
MFJ06KR056FT | 0.056Ω | 1W | ±100 | ±1% | 1206
MFJ06HR056FT | 0.056Ω | 1W | ±50 | ±1% | 1206
MFG06HR056FT | 0.056Ω | 1/2W | ±50 | ±1% | 1206
MFJ06HR055FT | 0.055Ω | 1W | ±50 | ±1% | 1206
MFG06HR055FT | 0.055Ω | 1/2W | ±50 | ±1% | 1206
MFJ06HR054FT | 0.054Ω | 1W | ±50 | ±1% | 1206
MFL12HR053FT | 0.053Ω | 2W | ±50 | ±1% | 2512
MFJ06HR053FT | 0.053Ω | 1W | ±50 | ±1% | 1206
MFJ06HR052FT | 0.052Ω | 1W | ±50 | ±1% | 1206
MFJ12HR051JT | 0.051Ω | 1W | ±50 | ±5% | 2512
MFL12KR051FT | 0.051Ω | 2W | ±100 | ±1% | 2512
MFL12HR051FT | 0.051Ω | 2W | ±50 | ±1% | 2512
MFJ12HR051FT | 0.051Ω | 1W | ±50 | ±1% | 2512
MFJ10HR051FT | 0.051Ω | 1W | ±50 | ±1% | 2010
MFG1210HR051FT | 0.051Ω | 1/2W | ±50 | ±1% | 1210
MFJ1210HR051FT | 0.051Ω | 1W | ±50 | ±1% | 1210
MFJ06HR051FT | 0.051Ω | 1W | ±50 | ±1% | 1206
MFG06HR051FT | 0.051Ω | 1/2W | ±50 | ±1% | 1206
MFL12KR050JT | 0.050Ω | 2W | ±100 | ±5% | 2512
MFJ12KR050JT | 0.050Ω | 1W | ±100 | ±5% | 2512
MFL12HR050JT | 0.050Ω | 2W | ±50 | ±5% | 2512
MFJ12HR050JT | 0.050Ω | 1W | ±50 | ±5% | 2512
MFJ10HR050JT | 0.050Ω | 1W | ±50 | ±5% | 2010
MFJ06HR050JT | 0.050Ω | 1W | ±50 | ±5% | 1206
MFG06HR050JT | 0.050Ω | 1/2W | ±50 | ±5% | 1206
MFL12KR050FT | 0.050Ω | 2W | ±100 | ±1% | 2512
MFJ12HR050FT | 0.050Ω | 1W | ±50 | ±1% | 2512
MFL12HR050FT | 0.050Ω | 2W | ±50 | ±1% | 2512
MFJ12KR050FT | 0.050Ω | 1W | ±100 | ±1% | 2512
MFJ10HR050FT | 0.050Ω | 1W | ±50 | ±1% | 2010
MFJ06KR050FT | 0.050Ω | 1W | ±100 | ±1% | 1206
MFG06HR050FT | 0.050Ω | 1/2W | ±50 | ±1% | 1206
MFJ06HR050FT | 0.050Ω | 1W | ±50 | ±1% | 1206
MFG05HR050FT | 0.050Ω | 1/2W | ±50 | ±1% | 0805
MFF05HR050FT | 0.050Ω | 1/4W | ±50 | ±1% | 0805
MFL12HR050DT | 0.050Ω | 2W | ±50 | ±0.5% | 2512
MFL12KR050DT | 0.050Ω | 2W | ±100 | ±0.5% | 2512
MFJ06HR050DT | 0.050Ω | 1W | ±50 | ±0.5% | 1206
MFG06HR050DT | 0.050Ω | 1/2W | ±50 | ±0.5% | 1206
MFJ06HR049FT | 0.049Ω | 1W | ±50 | ±1% | 1206
MFJ06HR048FT | 0.048Ω | 1W | ±50 | ±1% | 1206
MFL12HR047JT | 0.047Ω | 2W | ±50 | ±5% | 2512
MFL12KR047JT | 0.047Ω | 2W | ±100 | ±5% | 2512
MFJ12HR047FT | 0.047Ω | 1W | ±50 | ±1% | 2512
MFL12HR047FT | 0.047Ω | 2W | ±50 | ±1% | 2512
MFL12KR047FT | 0.047Ω | 2W | ±100 | ±1% | 2512
MFJ10HR047FT | 0.047Ω | 1W | ±50 | ±1% | 2010
MFJ06KR047FT | 0.047Ω | 1W | ±100 | ±1% | 1206
MFG06HR047FT | 0.047Ω | 1/2W | ±50 | ±1% | 1206
MFJ06HR047FT | 0.047Ω | 1W | ±50 | ±1% | 1206
MFG05HR047FT | 0.047Ω | 1/2W | ±50 | ±1% | 0805
MFF03KR047FT | 0.047Ω | 1/4W | ±100 | ±1% | 0603
MFG03KR047FT | 0.047Ω | 1/2W | ±100 | ±1% | 0603
MFJ06HR046FT | 0.046Ω | 1W | ±50 | ±1% | 1206
MFL12HR045FT | 0.045Ω | 2W | ±50 | ±1% | 2512
MFL12KR045FT | 0.045Ω | 2W | ±100 | ±1% | 2512
MFJ12HR045FT | 0.045Ω | 1W | ±50 | ±1% | 2512
MFJ06HR045FT | 0.045Ω | 1W | ±50 | ±1% | 1206
MFJ06KR045FT | 0.045Ω | 1W | ±100 | ±1% | 1206
MFG06HR045FT | 0.045Ω | 1/2W | ±50 | ±1% | 1206
MFG05HR045FT | 0.045Ω | 1/2W | ±50 | ±1% | 0805
MFR05HR045FT | 0.045Ω | 1/3W | ±50 | ±1% | 0805
MFL12HR044FT | 0.044Ω | 2W | ±50 | ±1% | 2512
MFJ06HR044FT | 0.044Ω | 1W | ±50 | ±1% | 1206
MFG05HR044FT | 0.044Ω | 1/2W | ±50 | ±1% | 0805
MFJ12HR043FT | 0.043Ω | 1W | ±50 | ±1% | 2512
MFL12HR043FT | 0.043Ω | 2W | ±50 | ±1% | 2512
MFL12KR043FT | 0.043Ω | 2W | ±100 | ±1% | 2512
MFG06HR043FT | 0.043Ω | 1/2W | ±50 | ±1% | 1206
MFJ06HR043FT | 0.043Ω | 1W | ±50 | ±1% | 1206
MFG05HR043FT | 0.043Ω | 1/2W | ±50 | ±1% | 0805
MFJ06HR043DT | 0.043Ω | 1W | ±50 | ±0.5% | 1206
MFG06HR042FT | 0.042Ω | 1/2W | ±50 | ±1% | 1206
MFJ06HR042FT | 0.042Ω | 1W | ±50 | ±1% | 1206
MFJ06HR042DT | 0.042Ω | 1W | ±50 | ±0.5% | 1206
MFJ06HR041FT | 0.041Ω | 1W | ±50 | ±1% | 1206
MFL12HR040JT | 0.040Ω | 2W | ±50 | ±5% | 2512
MFJ06HR040JT | 0.040Ω | 1W | ±50 | ±5% | 1206
MFL12HR040FT | 0.040Ω | 2W | ±50 | ±1% | 2512
MFL12KR040FT | 0.040Ω | 2W | ±100 | ±1% | 2512
MFJ12HR040FT | 0.040Ω | 1W | ±50 | ±1% | 2512
MFJ12KR040FT | 0.040Ω | 1W | ±100 | ±1% | 2512
MFJ10HR040FT | 0.040Ω | 1W | ±50 | ±1% | 2010
MFJ06KR040FT | 0.040Ω | 1W | ±100 | ±1% | 1206
MFJ06HR040FT | 0.040Ω | 1W | ±50 | ±1% | 1206
MFG06HR040FT | 0.040Ω | 1/2W | ±50 | ±1% | 1206
MFG05HR040FT | 0.040Ω | 1/2W | ±50 | ±1% | 0805
MFF05HR040FT | 0.040Ω | 1/4W | ±50 | ±1% | 0805
MFJ06HR040DT | 0.040Ω | 1W | ±50 | ±0.5% | 1206
MFF05HR040DT | 0.040Ω | 1/4W | ±50 | ±0.5% | 0805
MFL12KR039FT | 0.039Ω | 2W | ±100 | ±1% | 2512
MFL12HR039FT | 0.039Ω | 2W | ±50 | ±1% | 2512
MFJ12HR039FT | 0.039Ω | 1W | ±50 | ±1% | 2512
MFJ10HR039FT | 0.039Ω | 1W | ±50 | ±1% | 2010
MFJ06KR039FT | 0.039Ω | 1W | ±100 | ±1% | 1206
MFG06HR039FT | 0.039Ω | 1/2W | ±50 | ±1% | 1206
MFJ06HR039FT | 0.039Ω | 1W | ±50 | ±1% | 1206
MFG06KR039FT | 0.039Ω | 1/2W | ±100 | ±1% | 1206
MFG05HR039FT | 0.039Ω | 1/2W | ±50 | ±1% | 0805
MFF05HR039FT | 0.039Ω | 1/4W | ±50 | ±1% | 0805
MFL12HR038FT | 0.038Ω | 2W | ±50 | ±1% | 2512
MFJ06HR038FT | 0.038Ω | 1W | ±50 | ±1% | 1206
MFL12HR037FT | 0.037Ω | 2W | ±50 | ±1% | 2512
MFG06HR037FT | 0.037Ω | 1/2W | ±50 | ±1% | 1206
MFJ06HR037FT | 0.037Ω | 1W | ±50 | ±1% | 1206
MFG06HR036JT | 0.036Ω | 1/2W | ±50 | ±5% | 1206
MFL12KR036FT | 0.036Ω | 2W | ±100 | ±1% | 2512
MFJ12HR036FT | 0.036Ω | 1W | ±50 | ±1% | 2512
MFL12HR036FT | 0.036Ω | 2W | ±50 | ±1% | 2512
MFJ10HR036FT | 0.036Ω | 1W | ±50 | ±1% | 2010
MFG06HR036FT | 0.036Ω | 1/2W | ±50 | ±1% | 1206
MFJ06HR036FT | 0.036Ω | 1W | ±50 | ±1% | 1206
MFG05HR036FT | 0.036Ω | 1/2W | ±50 | ±1% | 0805
MFL12HR035FT | 0.035Ω | 2W | ±50 | ±1% | 2512
MFL12KR035FT | 0.035Ω | 2W | ±100 | ±1% | 2512
MFJ10HR035FT | 0.035Ω | 1W | ±50 | ±1% | 2010
MFG06HR035FT | 0.035Ω | 1/2W | ±50 | ±1% | 1206
MFJ06HR035FT | 0.035Ω | 1W | ±50 | ±1% | 1206
MFJ06KR035FT | 0.035Ω | 1W | ±100 | ±1% | 1206
MFG05HR035FT | 0.035Ω | 1/2W | ±50 | ±1% | 0805
MFJ12HR034FT | 0.034Ω | 1W | ±50 | ±1% | 2512
MFJ06HR034FT | 0.034Ω | 1W | ±50 | ±1% | 1206
MFG05HR034FT | 0.034Ω | 1/2W | ±50 | ±1% | 0805
MFJ12HR033JT | 0.033Ω | 1W | ±50 | ±5% | 2512
MFL12HR033JT | 0.033Ω | 2W | ±50 | ±5% | 2512
MFJ10HR033JT | 0.033Ω | 1W | ±50 | ±5% | 2010
MFG12HR033FT | 0.033Ω | 1/2W | ±50 | ±1% | 2512
MFL12KR033FT | 0.033Ω | 2W | ±100 | ±1% | 2512
MFJ12HR033FT | 0.033Ω | 1W | ±50 | ±1% | 2512
MFJ12KR033FT | 0.033Ω | 1W | ±100 | ±1% | 2512
MFL12HR033FT | 0.033Ω | 2W | ±50 | ±1% | 2512
MFJ10HR033FT | 0.033Ω | 1W | ±50 | ±1% | 2010
MFJ06HR033FT | 0.033Ω | 1W | ±50 | ±1% | 1206
MFG06HR033FT | 0.033Ω | 1/2W | ±50 | ±1% | 1206
MFG06KR033FT | 0.033Ω | 1/2W | ±100 | ±1% | 1206
MFJ06KR033FT | 0.033Ω | 1W | ±100 | ±1% | 1206
MFG05HR033FT | 0.033Ω | 1/2W | ±50 | ±1% | 0805
MFG06HR033DT | 0.033Ω | 1/2W | ±50 | ±0.5% | 1206
MFL12HR032FT | 0.032Ω | 2W | ±50 | ±1% | 2512
MFJ06HR032FT | 0.032Ω | 1W | ±50 | ±1% | 1206
MFJ06HR031FT | 0.031Ω | 1W | ±50 | ±1% | 1206
MFJ12HR030JT | 0.030Ω | 1W | ±50 | ±5% | 2512
MFL12HR030JT | 0.030Ω | 2W | ±50 | ±5% | 2512
MFL12WR030FT | 0.030Ω | 2W | ±200 | ±1% | 2512
MFL12HR030FT | 0.030Ω | 2W | ±50 | ±1% | 2512
MFL12KR030FT | 0.030Ω | 2W | ±100 | ±1% | 2512
MFJ12HR030FT | 0.030Ω | 1W | ±50 | ±1% | 2512
MFJ12KR030FT | 0.030Ω | 1W | ±100 | ±1% | 2512
MFJ10HR030FT | 0.030Ω | 1W | ±50 | ±1% | 2010
MFJ06KR030FT | 0.030Ω | 1W | ±100 | ±1% | 1206
MFG06HR030FT | 0.030Ω | 1/2W | ±50 | ±1% | 1206
MFJ06HR030FT | 0.030Ω | 1W | ±50 | ±1% | 1206
MFG05HR030FT | 0.030Ω | 1/2W | ±50 | ±1% | 0805
MFF05HR030FT | 0.030Ω | 1/4W | ±50 | ±1% | 0805
MFG03KR030FT | 0.030Ω | 1/2W | ±100 | ±1% | 0603
MFL12HR030DT | 0.030Ω | 2W | ±50 | ±0.5% | 2512
MFL12HR029FT | 0.029Ω | 2W | ±50 | ±1% | 2512
MFJ06HR029FT | 0.029Ω | 1W | ±50 | ±1% | 1206
MFL12HR028FT | 0.028Ω | 2W | ±50 | ±1% | 2512
MFJ12HR028FT | 0.028Ω | 1W | ±50 | ±1% | 2512
MFJ10HR028FT | 0.028Ω | 1W | ±50 | ±1% | 2010
MFJ06KR028FT | 0.028Ω | 1W | ±100 | ±1% | 1206
MFG06HR028FT | 0.028Ω | 1/2W | ±50 | ±1% | 1206
MFJ06HR028FT | 0.028Ω | 1W | ±50 | ±1% | 1206
MFG05HR028FT | 0.028Ω | 1/2W | ±50 | ±1% | 0805
MFJ12HR027JT | 0.027Ω | 1W | ±50 | ±5% | 2512
MFJ06HR027JT | 0.027Ω | 1W | ±50 | ±5% | 1206
MFL12HR027FT | 0.027Ω | 2W | ±50 | ±1% | 2512
MFJ12HR027FT | 0.027Ω | 1W | ±50 | ±1% | 2512
MFJ10HR027FT | 0.027Ω | 1W | ±50 | ±1% | 2010
MFG06HR027FT | 0.027Ω | 1/2W | ±50 | ±1% | 1206
MFJ06HR027FT | 0.027Ω | 1W | ±50 | ±1% | 1206
MFJ06KR027FT | 0.027Ω | 1W | ±100 | ±1% | 1206
MFG05HR027FT | 0.027Ω | 1/2W | ±50 | ±1% | 0805
MFL12HR026FT | 0.026Ω | 2W | ±50 | ±1% | 2512
MFJ06HR026FT | 0.026Ω | 1W | ±50 | ±1% | 1206
MFG05HR026FT | 0.026Ω | 1/2W | ±50 | ±1% | 0805
MFL12HR025JT | 0.025Ω | 2W | ±50 | ±5% | 2512
MFL12HR025FT | 0.025Ω | 2W | ±50 | ±1% | 2512
MFL12KR025FT | 0.025Ω | 2W | ±100 | ±1% | 2512
MFJ12HR025FT | 0.025Ω | 1W | ±50 | ±1% | 2512
MFJ10HR025FT | 0.025Ω | 1W | ±50 | ±1% | 2010
MFJ06KR025FT | 0.025Ω | 1W | ±100 | ±1% | 1206
MFG06HR025FT | 0.025Ω | 1/2W | ±50 | ±1% | 1206
MFJ06HR025FT | 0.025Ω | 1W | ±50 | ±1% | 1206
MFG06KR025FT | 0.025Ω | 1/2W | ±100 | ±1% | 1206
MFG05KR025FT | 0.025Ω | 1/2W | ±100 | ±1% | 0805
MFG05HR025FT | 0.025Ω | 1/2W | ±50 | ±1% | 0805
MFG03KR025FT | 0.025Ω | 1/2W | ±100 | ±1% | 0603
MFJ06HR025DT | 0.025Ω | 1W | ±50 | ±0.5% | 1206
MFJ12HR024JT | 0.024Ω | 1W | ±50 | ±5% | 2512
MFL12HR024FT | 0.024Ω | 2W | ±50 | ±1% | 2512
MFJ12HR024FT | 0.024Ω | 1W | ±50 | ±1% | 2512
MFG06HR024FT | 0.024Ω | 1/2W | ±50 | ±1% | 1206
MFJ06HR024FT | 0.024Ω | 1W | ±50 | ±1% | 1206
MFJ06KR024FT | 0.024Ω | 1W | ±100 | ±1% | 1206
MFG05HR024FT | 0.024Ω | 1/2W | ±50 | ±1% | 0805
MFG05KR024FT | 0.024Ω | 1/2W | ±100 | ±1% | 0805
MFJ06HR023FT | 0.023Ω | 1W | ±50 | ±1% | 1206
MFJ06KR023FT | 0.023Ω | 1W | ±100 | ±1% | 1206
MFG05HR023FT | 0.023Ω | 1/2W | ±50 | ±1% | 0805
MFG06H22M5FT | 22.5mΩ | 1/2W | ±50 | ±1% | 1206
MFL12HR022JT | 0.022Ω | 2W | ±50 | ±5% | 2512
MFJ06HR022JT | 0.022Ω | 1W | ±50 | ±5% | 1206
MFG05HR022JT | 0.022Ω | 1/2W | ±50 | ±5% | 0805
MFL12HR022FT | 0.022Ω | 2W | ±50 | ±1% | 2512
MFL12KR022FT | 0.022Ω | 2W | ±100 | ±1% | 2512
MFJ12HR022FT | 0.022Ω | 1W | ±50 | ±1% | 2512
MFJ10HR022FT | 0.022Ω | 1W | ±50 | ±1% | 2010
MFJ06KR022FT | 0.022Ω | 1W | ±100 | ±1% | 1206
MFG06HR022FT | 0.022Ω | 1/2W | ±50 | ±1% | 1206
MFJ06HR022FT | 0.022Ω | 1W | ±50 | ±1% | 1206
MFG05HR022FT | 0.022Ω | 1/2W | ±50 | ±1% | 0805
MFG05KR022FT | 0.022Ω | 1/2W | ±100 | ±1% | 0805
MFR05HR022FT | 0.022Ω | 1/3W | ±50 | ±1% | 0805
MFG03KR022FT | 0.022Ω | 1/2W | ±100 | ±1% | 0603
MFG06HR022DT | 0.022Ω | 1/2W | ±50 | ±0.5% | 1206
MFL12HR021FT | 0.021Ω | 2W | ±50 | ±1% | 2512
MFJ06HR021FT | 0.021Ω | 1W | ±50 | ±1% | 1206
MFG05HR021FT | 0.021Ω | 1/2W | ±50 | ±1% | 0805
MFJ12HR020JT | 0.020Ω | 1W | ±50 | ±5% | 2512
MFL12HR020JT | 0.020Ω | 2W | ±50 | ±5% | 2512
MFJ10HR020JT | 0.020Ω | 1W | ±50 | ±5% | 2010
MFJ06HR020JT | 0.020Ω | 1W | ±50 | ±5% | 1206
MFG05HR020JT | 0.020Ω | 1/2W | ±50 | ±5% | 0805
MFF05HR020JT | 0.020Ω | 1/4W | ±50 | ±5% | 0805
MFL12KR020FT | 0.020Ω | 2W | ±100 | ±1% | 2512
MFJ12HR020FT | 0.020Ω | 1W | ±50 | ±1% | 2512
MFJ12KR020FT | 0.020Ω | 1W | ±100 | ±1% | 2512
MFL12HR020FT | 0.020Ω | 2W | ±50 | ±1% | 2512
MFJ10KR020FT | 0.020Ω | 1W | ±100 | ±1% | 2010
MFJ10HR020FT | 0.020Ω | 1W | ±50 | ±1% | 2010
MFJ06KR020FT | 0.020Ω | 1W | ±100 | ±1% | 1206
MFG06HR020FT | 0.020Ω | 1/2W | ±50 | ±1% | 1206
MFJ06HR020FT | 0.020Ω | 1W | ±50 | ±1% | 1206
MFG06KR020FT | 0.020Ω | 1/2W | ±100 | ±1% | 1206
MFG05HR020FT | 0.020Ω | 1/2W | ±50 | ±1% | 0805
MFF05HR020FT | 0.020Ω | 1/4W | ±50 | ±1% | 0805
MFR05HR020FT | 0.020Ω | 1/3W | ±50 | ±1% | 0805
MFG03KR020FT | 0.020Ω | 1/2W | ±100 | ±1% | 0603
MFL12KR020DT | 0.020Ω | 2W | ±100 | ±0.5% | 2512
MFJ12HR020DT | 0.020Ω | 1W | ±50 | ±0.5% | 2512
MFJ10HR020DT | 0.020Ω | 1W | ±50 | ±0.5% | 2010
MFJ06HR020DT | 0.020Ω | 1W | ±50 | ±0.5% | 1206
MFG06HR020DT | 0.020Ω | 1/2W | ±50 | ±0.5% | 1206
MFL12HR019FT | 0.019Ω | 2W | ±50 | ±1% | 2512
MFJ06HR019FT | 0.019Ω | 1W | ±50 | ±1% | 1206
MFG05HR019FT | 0.019Ω | 1/2W | ±50 | ±1% | 0805
MFL12KR018FT | 0.018Ω | 2W | ±100 | ±1% | 2512
MFJ12HR018FT | 0.018Ω | 1W | ±50 | ±1% | 2512
MFL12HR018FT | 0.018Ω | 2W | ±50 | ±1% | 2512
MFJ10HR018FT | 0.018Ω | 1W | ±50 | ±1% | 2010
MFJ06HR018FT | 0.018Ω | 1W | ±50 | ±1% | 1206
MFG06HR018FT | 0.018Ω | 1/2W | ±50 | ±1% | 1206
MFG06KR018FT | 0.018Ω | 1/2W | ±100 | ±1% | 1206
MFJ06KR018FT | 0.018Ω | 1W | ±100 | ±1% | 1206
MFG05HR018FT | 0.018Ω | 1/2W | ±50 | ±1% | 0805
MFG03KR018FT | 0.018Ω | 1/2W | ±100 | ±1% | 0603
MFJ06HR018DT | 0.018Ω | 1W | ±50 | ±0.5% | 1206
MFL12HR017FT | 0.017Ω | 2W | ±50 | ±1% | 2512
MFJ06KR017FT | 0.017Ω | 1W | ±100 | ±1% | 1206
MFJ06HR017FT | 0.017Ω | 1W | ±50 | ±1% | 1206
MFG05HR017FT | 0.017Ω | 1/2W | ±50 | ±1% | 0805
MFL12KR016FT | 0.016Ω | 2W | ±100 | ±1% | 2512
MFJ12HR016FT | 0.016Ω | 1W | ±50 | ±1% | 2512
MFL12HR016FT | 0.016Ω | 2W | ±50 | ±1% | 2512
MFJ10HR016FT | 0.016Ω | 1W | ±50 | ±1% | 2010
MFJ06HR016FT | 0.016Ω | 1W | ±50 | ±1% | 1206
MFG06HR016FT | 0.016Ω | 1/2W | ±50 | ±1% | 1206
MFG05HR016FT | 0.016Ω | 1/2W | ±50 | ±1% | 0805
MFG05KR016FT | 0.016Ω | 1/2W | ±100 | ±1% | 0805
MFG05HR016DT | 0.016Ω | 1/2W | ±50 | ±0.5% | 0805
MFL12HR015JT | 0.015Ω | 2W | ±50 | ±5% | 2512
MFJ06HR015JT | 0.015Ω | 1W | ±50 | ±5% | 1206
MFG06HR015JT | 0.015Ω | 1/2W | ±50 | ±5% | 1206
MFG03KR015JT | 0.015Ω | 1/2W | ±100 | ±5% | 0603
MFL12KR015FT | 0.015Ω | 2W | ±100 | ±1% | 2512
MFJ12KR015FT | 0.015Ω | 1W | ±100 | ±1% | 2512
MFL12HR015FT | 0.015Ω | 2W | ±50 | ±1% | 2512
MFJ12HR015FT | 0.015Ω | 1W | ±50 | ±1% | 2512
MFJ10HR015FT | 0.015Ω | 1W | ±50 | ±1% | 2010
MFJ10KR015FT | 0.015Ω | 1W | ±100 | ±1% | 2010
MFJ06HR015FT | 0.015Ω | 1W | ±50 | ±1% | 1206
MFJ06KR015FT | 0.015Ω | 1W | ±100 | ±1% | 1206
MFG06HR015FT | 0.015Ω | 1/2W | ±50 | ±1% | 1206
MFG05HR015FT | 0.015Ω | 1/2W | ±50 | ±1% | 0805
MFG05WR015FT | 0.015Ω | 1/2W | ±200 | ±1% | 0805
MFG05KR015FT | 0.015Ω | 1/2W | ±100 | ±1% | 0805
MFG03KR015FT | 0.015Ω | 1/2W | ±100 | ±1% | 0603
MFL12HR015DT | 0.015Ω | 2W | ±50 | ±0.5% | 2512
MFJ06HR015DT | 0.015Ω | 1W | ±50 | ±0.5% | 1206
MFL12HR014FT | 0.014Ω | 2W | ±50 | ±1% | 2512
MFJ12HR014FT | 0.014Ω | 1W | ±50 | ±1% | 2512
MFJ06KR014FT | 0.014Ω | 1W | ±100 | ±1% | 1206
MFG06HR014FT | 0.014Ω | 1/2W | ±50 | ±1% | 1206
MFJ06HR014FT | 0.014Ω | 1W | ±50 | ±1% | 1206
MFG05HR014FT | 0.014Ω | 1/2W | ±50 | ±1% | 0805
MFL12HR014DT | 0.014Ω | 2W | ±50 | ±0.5% | 2512
MFL12HR013FT | 0.013Ω | 2W | ±50 | ±1% | 2512
MFL12KR013FT | 0.013Ω | 2W | ±100 | ±1% | 2512
MFJ10HR013FT | 0.013Ω | 1W | ±50 | ±1% | 2010
MFJ06HR013FT | 0.013Ω | 1W | ±50 | ±1% | 1206
MFG06HR013FT | 0.013Ω | 1/2W | ±50 | ±1% | 1206
MFJ06KR013FT | 0.013Ω | 1W | ±100 | ±1% | 1206
MFG06KR013FT | 0.013Ω | 1/2W | ±100 | ±1% | 1206
MFG05HR013FT | 0.013Ω | 1/2W | ±50 | ±1% | 0805
MFG03KR013FT | 0.013Ω | 1/2W | ±100 | ±1% | 0603
MFG06H12M5FT | 12.5mΩ | 1/2W | ±50 | ±1% | 1206
MFL12HR012JT | 0.012Ω | 2W | ±50 | ±5% | 2512
MFL12HR012FT | 0.012Ω | 2W | ±50 | ±1% | 2512
MFJ12HR012FT | 0.012Ω | 1W | ±50 | ±1% | 2512
MFL12KR012FT | 0.012Ω | 2W | ±100 | ±1% | 2512
MFJ12KR012FT | 0.012Ω | 1W | ±100 | ±1% | 2512
MFJ10HR012FT | 0.012Ω | 1W | ±50 | ±1% | 2010
MFJ06HR012FT | 0.012Ω | 1W | ±50 | ±1% | 1206
MFG06HR012FT | 0.012Ω | 1/2W | ±50 | ±1% | 1206
MFJ06KR012FT | 0.012Ω | 1W | ±100 | ±1% | 1206
MFG06KR012FT | 0.012Ω | 1/2W | ±100 | ±1% | 1206
MFG05HR012FT | 0.012Ω | 1/2W | ±50 | ±1% | 0805
MFG03KR012FT | 0.012Ω | 1/2W | ±100 | ±1% | 0603
MFJ06HR012DT | 0.012Ω | 1W | ±50 | ±0.5% | 1206
MFJ12HR011JT | 0.011Ω | 1W | ±50 | ±5% | 2512
MFJ12HR011FT | 0.011Ω | 1W | ±50 | ±1% | 2512
MFL12HR011FT | 0.011Ω | 2W | ±50 | ±1% | 2512
MFG06HR011FT | 0.011Ω | 1/2W | ±50 | ±1% | 1206
MFJ06HR011FT | 0.011Ω | 1W | ±50 | ±1% | 1206
MFG05HR011FT | 0.011Ω | 1/2W | ±50 | ±1% | 0805
MFJ06HR011DT | 0.011Ω | 1W | ±50 | ±0.5% | 1206
MFG06HR011DT | 0.011Ω | 1/2W | ±50 | ±0.5% | 1206
MFJ12KR011FT | 0.011Ω | 1W | ±100 | ±1% | 2512
MFL12KR010JT | 0.010Ω | 2W | ±100 | ±5% | 2512
MFJ12KR010JT | 0.010Ω | 1W | ±100 | ±5% | 2512
MFL12WR010JT | 0.010Ω | 2W | ±200 | ±5% | 2512
MFL12HR010JT | 0.010Ω | 2W | ±50 | ±5% | 2512
MFJ12HR010JT | 0.010Ω | 1W | ±50 | ±5% | 2512
MFJ10HR010JT | 0.010Ω | 1W | ±50 | ±5% | 2010
MFJ06HR010JT | 0.010Ω | 1W | ±50 | ±5% | 1206
MFG06HR010JT | 0.010Ω | 1/2W | ±50 | ±5% | 1206
MFG05HR010JT | 0.010Ω | 1/2W | ±50 | ±5% | 0805
MFG03WR010JT | 0.010Ω | 1/2W | ±200 | ±5% | 0603
MFG03KR010JT | 0.010Ω | 1/2W | ±100 | ±5% | 0603
MFQ02KR010JT | 0.010Ω | 1/5W | ±100 | ±5% | 0402
MFL12KR010FT | 0.010Ω | 2W | ±100 | ±1% | 2512
MFJ12KR010FT | 0.010Ω | 1W | ±100 | ±1% | 2512
MFG12HR010FT | 0.010Ω | 1/2W | ±50 | ±1% | 2512
MFL12HR010FT | 0.010Ω | 2W | ±50 | ±1% | 2512
MFJ12HR010FT | 0.010Ω | 1W | ±50 | ±1% | 2512
MFJ10KR010FT | 0.010Ω | 1W | ±100 | ±1% | 2010
MFH10HR010FT | 0.010Ω | 3/4W | ±50 | ±1% | 2010
MFJ10HR010FT | 0.010Ω | 1W | ±50 | ±1% | 2010
MFJ06KR010FT | 0.010Ω | 1W | ±100 | ±1% | 1206
MFG06HR010FT | 0.010Ω | 1/2W | ±50 | ±1% | 1206
MFJ06HR010FT | 0.010Ω | 1W | ±50 | ±1% | 1206
MFG06KR010FT | 0.010Ω | 1/2W | ±100 | ±1% | 1206
MFF06HR010FT | 0.010Ω | 1/4W | ±50 | ±1% | 1206
MFH05HR010FT | 0.010Ω | 3/4W | ±50 | ±1% | 0805
MFG05HR010FT | 0.010Ω | 1/2W | ±50 | ±1% | 0805
MFG05KR010FT | 0.010Ω | 1/2W | ±100 | ±1% | 0805
MFH05KR010FT | 0.010Ω | 3/4W | ±100 | ±1% | 0805
MFF05HR010FT | 0.010Ω | 1/4W | ±50 | ±1% | 0805
MFG03KR010FT | 0.010Ω | 1/2W | ±100 | ±1% | 0603
MFF03KR010FT | 0.010Ω | 1/4W | ±100 | ±1% | 0603
MFG03WR010FT | 0.010Ω | 1/2W | ±200 | ±1% | 0603
MFQ02WR010FT | 0.010Ω | 1/5W | ±200 | ±1% | 0402
MFQ02JR010FT | 0.010Ω | 1/5W | ±150 | ±1% | 0402
MFQ02KR010FT | 0.010Ω | 1/5W | ±100 | ±1% | 0402
MFF02WR010FT | 0.010Ω | 1/4W | ±200 | ±1% | 0402
MFL12HR010DT | 0.010Ω | 2W | ±50 | ±0.5% | 2512
MFJ12HR010DT | 0.010Ω | 1W | ±50 | ±0.5% | 2512
MFJ10HR010DT | 0.010Ω | 1W | ±50 | ±0.5% | 2010
MFJ06HR010DT | 0.010Ω | 1W | ±50 | ±0.5% | 1206
MFG05HR010DT | 0.010Ω | 1/2W | ±50 | ±0.5% | 0805
MFG05KR010DT | 0.010Ω | 1/2W | ±100 | ±0.5% | 0805
MFL12KR009JT | 0.009Ω | 2W | ±100 | ±5% | 2512
MFJ12KR009JT | 0.009Ω | 1W | ±100 | ±5% | 2512
MFJ06KR009JT | 0.009Ω | 1W | ±100 | ±5% | 1206
MFG05KR009JT | 0.009Ω | 1/2W | ±100 | ±5% | 0805
MFL12HR009FT | 0.009Ω | 2W | ±50 | ±1% | 2512
MFL12KR009FT | 0.009Ω | 2W | ±100 | ±1% | 2512
MFJ10KR009FT | 0.009Ω | 1W | ±100 | ±1% | 2010
MFJ06HR009FT | 0.009Ω | 1W | ±50 | ±1% | 1206
MFG06HR009FT | 0.009Ω | 1/2W | ±50 | ±1% | 1206
MFJ06KR009FT | 0.009Ω | 1W | ±100 | ±1% | 1206
MFG06KR009FT | 0.009Ω | 1/2W | ±100 | ±1% | 1206
MFG05KR009FT | 0.009Ω | 1/2W | ±100 | ±1% | 0805
MFH05KR009FT | 0.009Ω | 3/4W | ±100 | ±1% | 0805
MFG05JR009FT | 0.009Ω | 1/2W | ±150 | ±1% | 0805
MFG05HR009FT | 0.009Ω | 1/2W | ±50 | ±1% | 0805
MFG03WR009FT | 0.009Ω | 1/2W | ±200 | ±1% | 0603
MFL12KR008JT | 0.008Ω | 2W | ±100 | ±5% | 2512
MFJ10KR008JT | 0.008Ω | 1W | ±100 | ±5% | 2010
MFJ06KR008JT | 0.008Ω | 1W | ±100 | ±5% | 1206
MFJ12KR008FT | 0.008Ω | 1W | ±100 | ±1% | 2512
MFL12KR008FT | 0.008Ω | 2W | ±100 | ±1% | 2512
MFJ12HR008FT | 0.008Ω | 1W | ±50 | ±1% | 2512
MFJ10KR008FT | 0.008Ω | 1W | ±100 | ±1% | 2010
MFG10KR008FT | 0.008Ω | 1/2W | ±100 | ±1% | 2010
MFJ10HR008FT | 0.008Ω | 1W | ±50 | ±1% | 2010
MFG06KR008FT | 0.008Ω | 1/2W | ±100 | ±1% | 1206
MFJ06KR008FT | 0.008Ω | 1W | ±100 | ±1% | 1206
MFG06HR008FT | 0.008Ω | 1/2W | ±50 | ±1% | 1206
MFG05KR008FT | 0.008Ω | 1/2W | ±100 | ±1% | 0805
MFH05KR008FT | 0.008Ω | 3/4W | ±100 | ±1% | 0805
MFG03WR008FT | 0.008Ω | 1/2W | ±200 | ±1% | 0603
MFL12K7M50FT | 7.5mΩ | 2W | ±100 | ±1% | 2512
MFJ06K7M50FT | 7.5mΩ | 1W | ±100 | ±1% | 1206
MFJ12K7M15JT | 7.15mΩ | 1W | ±100 | ±5% | 2512
MFJ12K7M15FT | 7.15mΩ | 1W | ±100 | ±1% | 2512
MFL12HR007JT | 0.007Ω | 2W | ±50 | ±5% | 2512
MFL12KR007JT | 0.007Ω | 2W | ±100 | ±5% | 2512
MFJ06KR007JT | 0.007Ω | 1W | ±100 | ±5% | 1206
MFG06KR007JT | 0.007Ω | 1/2W | ±100 | ±5% | 1206
MFG05KR007JT | 0.007Ω | 1/2W | ±100 | ±5% | 0805
MFF05KR007JT | 0.007Ω | 1/4W | ±100 | ±5% | 0805
MFL12WR007FT | 0.007Ω | 2W | ±200 | ±1% | 2512
MFL12HR007FT | 0.007Ω | 2W | ±50 | ±1% | 2512
MFL12KR007FT | 0.007Ω | 2W | ±100 | ±1% | 2512
MFJ12KR007FT | 0.007Ω | 1W | ±100 | ±1% | 2512
MFG10KR007FT | 0.007Ω | 1/2W | ±100 | ±1% | 2010
MFJ10KR007FT | 0.007Ω | 1W | ±100 | ±1% | 2010
MFG06KR007FT | 0.007Ω | 1/2W | ±100 | ±1% | 1206
MFJ06KR007FT | 0.007Ω | 1W | ±100 | ±1% | 1206
MFG06HR007FT | 0.007Ω | 1/2W | ±50 | ±1% | 1206
MFG05HR007FT | 0.007Ω | 1/2W | ±50 | ±1% | 0805
MFG05KR007FT | 0.007Ω | 1/2W | ±100 | ±1% | 0805
MFF05KR007FT | 0.007Ω | 1/4W | ±100 | ±1% | 0805
MFG03KR007FT | 0.007Ω | 1/2W | ±100 | ±1% | 0603
MFG03WR007FT | 0.007Ω | 1/2W | ±200 | ±1% | 0603
MFL12KR006JT | 0.006Ω | 2W | ±100 | ±5% | 2512
MFJ06KR006JT | 0.006Ω | 1W | ±100 | ±5% | 1206
MFL12KR006FT | 0.006Ω | 2W | ±100 | ±1% | 2512
MFL12HR006FT | 0.006Ω | 2W | ±50 | ±1% | 2512
MFJ12KR006FT | 0.006Ω | 1W | ±100 | ±1% | 2512
MFG12KR006FT | 0.006Ω | 1/2W | ±100 | ±1% | 2512
MFJ10KR006FT | 0.006Ω | 1W | ±100 | ±1% | 2010
MFJ06KR006FT | 0.006Ω | 1W | ±100 | ±1% | 1206
MFG06HR006FT | 0.006Ω | 1/2W | ±50 | ±1% | 1206
MFG06KR006FT | 0.006Ω | 1/2W | ±100 | ±1% | 1206
MFG05HR006FT | 0.006Ω | 1/2W | ±50 | ±1% | 0805
MFG05KR006FT | 0.006Ω | 1/2W | ±100 | ±1% | 0805
MFH05KR006FT | 0.006Ω | 3/4W | ±100 | ±1% | 0805
MFG03WR006FT | 0.006Ω | 1/2W | ±200 | ±1% | 0603
MFL12WR005JT | 0.005Ω | 2W | ±200 | ±5% | 2512
MFL12HR005JT | 0.005Ω | 2W | ±50 | ±5% | 2512
MFJ12HR005JT | 0.005Ω | 1W | ±50 | ±5% | 2512
MFL12KR005JT | 0.005Ω | 2W | ±100 | ±5% | 2512
MFJ12KR005JT | 0.005Ω | 1W | ±100 | ±5% | 2512
MFJ10KR005JT | 0.005Ω | 1W | ±100 | ±5% | 2010
MFJ06KR005JT | 0.005Ω | 1W | ±100 | ±5% | 1206
MFG06KR005JT | 0.005Ω | 1/2W | ±100 | ±5% | 1206
MFG05KR005JT | 0.005Ω | 1/2W | ±100 | ±5% | 0805
MFJ06HR005HT | 0.005Ω | 1W | ±50 | ±3% | 1206
MFL12KR005FT | 0.005Ω | 2W | ±100 | ±1% | 2512
MFJ12HR005FT | 0.005Ω | 1W | ±50 | ±1% | 2512
MFJ12KR005FT | 0.005Ω | 1W | ±100 | ±1% | 2512
MFL12HR005FT | 0.005Ω | 2W | ±50 | ±1% | 2512
MFL12WR005FT | 0.005Ω | 2W | ±200 | ±1% | 2512
MFJ10HR005FT | 0.005Ω | 1W | ±50 | ±1% | 2010
MFJ10KR005FT | 0.005Ω | 1W | ±100 | ±1% | 2010
MFJ06KR005FT | 0.005Ω | 1W | ±100 | ±1% | 1206
MFG06KR005FT | 0.005Ω | 1/2W | ±100 | ±1% | 1206
MFG06WR005FT | 0.005Ω | 1/2W | ±200 | ±1% | 1206
MFJ06WR005FT | 0.005Ω | 1W | ±200 | ±1% | 1206
MFG06HR005FT | 0.005Ω | 1/2W | ±50 | ±1% | 1206
MFG06XR005FT | 0.005Ω | 1/2W | ±75 | ±1% | 1206
MFH05KR005FT | 0.005Ω | 3/4W | ±100 | ±1% | 0805
MFG05KR005FT | 0.005Ω | 1/2W | ±100 | ±1% | 0805
MFG05WR005FT | 0.005Ω | 1/2W | ±200 | ±1% | 0805
MFG03KR005FT | 0.005Ω | 1/2W | ±100 | ±1% | 0603
MFF03KR005FT | 0.005Ω | 1/4W | ±100 | ±1% | 0603
MFG03WR005FT | 0.005Ω | 1/2W | ±200 | ±1% | 0603
MFJ12KR005DT | 0.005Ω | 1W | ±100 | ±0.5% | 2512
MFJ06HR005DT | 0.005Ω | 1W | ±50 | ±0.5% | 1206
MFJ06KR005DT | 0.005Ω | 1W | ±100 | ±0.5% | 1206
MFG06KR005DT | 0.005Ω | 1/2W | ±100 | ±0.5% | 1206
MFG05KR005DT | 0.005Ω | 1/2W | ±100 | ±0.5% | 0805
MFL12K4M70FT | 4.7mΩ | 2W | ±100 | ±1% | 2512
MFL12KR004JT | 0.004Ω | 2W | ±100 | ±5% | 2512
MFJ06KR004JT | 0.004Ω | 1W | ±100 | ±5% | 1206
MFG06KR004JT | 0.004Ω | 1/2W | ±100 | ±5% | 1206
MFL12KR004FT | 0.004Ω | 2W | ±100 | ±1% | 2512
MFJ12KR004FT | 0.004Ω | 1W | ±100 | ±1% | 2512
MFL12WR004FT | 0.004Ω | 2W | ±200 | ±1% | 2512
MFL12HR004FT | 0.004Ω | 2W | ±50 | ±1% | 2512
MFJ10KR004FT | 0.004Ω | 1W | ±100 | ±1% | 2010
MFJ06HR004FT | 0.004Ω | 1W | ±50 | ±1% | 1206
MFJ06KR004FT | 0.004Ω | 1W | ±100 | ±1% | 1206
MFG06KR004FT | 0.004Ω | 1/2W | ±100 | ±1% | 1206
MFG05KR004FT | 0.004Ω | 1/2W | ±100 | ±1% | 0805
MFG05HR004FT | 0.004Ω | 1/2W | ±50 | ±1% | 0805
MFH05KR004FT | 0.004Ω | 3/4W | ±100 | ±1% | 0805
MFF05KR004FT | 0.004Ω | 1/4W | ±100 | ±1% | 0805
MFL12K3M50FT | 3.5mΩ | 2W | ±100 | ±1% | 2512
MFL12KR003JT | 0.003Ω | 2W | ±100 | ±5% | 2512
MFL12HR003JT | 0.003Ω | 2W | ±50 | ±5% | 2512
MFL12WR003JT | 0.003Ω | 2W | ±200 | ±5% | 2512
MFJ10KR003JT | 0.003Ω | 1W | ±100 | ±5% | 2010
MFG06KR003JT | 0.003Ω | 1/2W | ±100 | ±5% | 1206
MFJ06KR003JT | 0.003Ω | 1W | ±100 | ±5% | 1206
MFG05KR003JT | 0.003Ω | 1/2W | ±100 | ±5% | 0805
MFL12HR003FT | 0.003Ω | 2W | ±50 | ±1% | 2512
MFL12KR003FT | 0.003Ω | 2W | ±100 | ±1% | 2512
MFJ12KR003FT | 0.003Ω | 1W | ±100 | ±1% | 2512
MFJ10KR003FT | 0.003Ω | 1W | ±100 | ±1% | 2010
MFJ10HR003FT | 0.003Ω | 1W | ±50 | ±1% | 2010
MFJ06HR003FT | 0.003Ω | 1W | ±50 | ±1% | 1206
MFJ06KR003FT | 0.003Ω | 1W | ±100 | ±1% | 1206
MFG06KR003FT | 0.003Ω | 1/2W | ±100 | ±1% | 1206
MFG05KR003FT | 0.003Ω | 1/2W | ±100 | ±1% | 0805
MFH05KR003FT | 0.003Ω | 3/4W | ±100 | ±1% | 0805
MFF05KR003FT | 0.003Ω | 1/4W | ±100 | ±1% | 0805
MFJ06KR003DT | 0.003Ω | 1W | ±100 | ±0.5% | 1206
MFG06KR003DT | 0.003Ω | 1/2W | ±100 | ±0.5% | 1206
MFL12W2M50FT | 2.5mΩ | 2W | ±200 | ±1% | 2512
MFL12K2M50FT | 2.5mΩ | 2W | ±100 | ±1% | 2512
MFJ12W2M50FT | 2.5mΩ | 1W | ±200 | ±1% | 2512
MFL12K2M25FT | 2.25mΩ | 2W | ±100 | ±1% | 2512
MFL12WR002JT | 0.002Ω | 2W | ±200 | ±5% | 2512
MFJ12HR002JT | 0.002Ω | 1W | ±50 | ±5% | 2512
MFL12KR002JT | 0.002Ω | 2W | ±100 | ±5% | 2512
MFL12KR002FT | 0.002Ω | 2W | ±100 | ±1% | 2512
MFJ12HR002FT | 0.002Ω | 1W | ±50 | ±1% | 2512
MFL12WR002FT | 0.002Ω | 2W | ±200 | ±1% | 2512
MFJ12WR002FT | 0.002Ω | 1W | ±200 | ±1% | 2512
MFJ12KR002FT | 0.002Ω | 1W | ±100 | ±1% | 2512
MFL12HR002FT | 0.002Ω | 2W | ±50 | ±1% | 2512
MFJ10WR002FT | 0.002Ω | 1W | ±200 | ±1% | 2010