## Sheet1
产品料号 | 小分类 | 固含量 （%） | 粘 度* （Pa·S） | 细度um（第二刻线/90%） | 适用性 | 金属比例(%)(Ag/Pd) | 生产状态
E-2369EH | 片式元器件用钯银内电极浆料 | 52.5±1.0 | 25.0~31.0 | ≤6.0μm/5.0μm | 片式压敏电阻器 | 70/30
E-2160H | 片式元器件用钯银内电极浆料 | 60.0±1.0 | 18.0~24.0 | ≤6.0μm/5.0μm | Y5V瓷料，0603以上规格MLCC产品 | 90/10
E-2360BT | 片式元器件用钯银内电极浆料 | 60.0±0.5 | 16.0~19.0 | ≤6.0μm/5.0μm | C0G瓷料，0603以上规格MLCC产品 | 70/30
E-20260 | 片式元器件用钯银内电极浆料 | 64.5±1.0 | 30.0~40.0 | ≤6.0μm/5.0μm | 片式压敏电阻器 | 98/2
E-2160S | 片式元器件用钯银内电极浆料 | 60.0±1.0 | 12.0~14.0 | ≤6.0μm/5.0μm | Y5V瓷料，0603以上规格MLCC产品 | 90/10
E-20563 | 片式元器件用钯银内电极浆料 | 62.5±1.0 | 23.0~29.0 | ≤6.0μm/5.0μm | 片式压敏电阻器 | 95/5
E-2160DG | 片式元器件用钯银内电极浆料 | 60.0±1.0 | 12.0~16.0 | ≤6.0μm/5.0μm | 片式压敏电阻器 | 90/10
E-2369BT | 片式元器件用钯银内电极浆料 | 60.0±0.5 | 15.5~18.5 | ≤6.0μm/5.0μm | C0G瓷料，0603以上规格MLCC产品 | 70/30
E-20560 | 片式元器件用钯银内电极浆料 | 60.0±1.0 | 10.0~25.0 | ≤6.0μm/5.0μm | 片式压敏电阻器 | 95/5
E-2369ET | 片式元器件用钯银内电极浆料 | 52.5±1.0 | 12.5~14.5 | ≤6.0μm/5.0μm | X7R、C0G瓷料，0603以上规格MLCC产品 | 70/30
E-2246 | 片式元器件用钯银内电极浆料 | 51.0±1.0 | 10.0~12.0 | ≤6.0μm/5.0μm | Y5V、X7R瓷料，0603以上规格MLCC产品 | 85/15
E-1150 | 片式元器件用钯银内电极浆料 | 54.0±1.5 | 10.0~30.0 | ≤6.0μm/5.0μm | 2525-3838规格MLCC产品 | 0/100
E-2255 | 片式元器件用钯银内电极浆料 | 55.0±1.0 | 12.0~15.0 | ≤6.0μm/5.0μm | C0G瓷料，0603以上规格MLCC产品 | 80/20
E-2355EH | 片式元器件用钯银内电极浆料 | 56.5±1.0 | 25.0-35.0 | ≤6.0μm/5.0μm | 片式压敏电阻器 | 70/30
E-1150 |  | 54.0±1.5 | 10.0~30.0 | ≤6.0μm/5.0μm | 2525-3838规格MLCC产品 | 0/100
E-2360BT |  | 60.0±0.5 | 16.0~19.0 | ≤6.0μm/5.0μm | C0G瓷料，0603以上规格MLCC产品 | 70/30
E-2369BT |  | 60.0±0.5 | 15.5~18.5 | ≤6.0μm/5.0μm | C0G瓷料，0603以上规格MLCC产品 | 70/30
E-2369ET |  | 52.5±1.0 | 12.5~14.5 | ≤6.0μm/5.0μm | X7R、C0G瓷料，0603以上规格MLCC产品 | 70/30
E-2255 |  | 55.0±1.0 | 12.0~15.0 | ≤6.0μm/5.0μm | C0G瓷料，0603以上规格MLCC产品 | 80/20
E-2246 |  | 51.0±1.0 | 10.0~12.0 | ≤6.0μm/5.0μm | Y5V、X7R瓷料，0603以上规格MLCC产品 | 85/15
E-2160S |  | 60.0±1.0 | 12.0~14.0 | ≤6.0μm/5.0μm | Y5V瓷料，0603以上规格MLCC产品 | 90/10
E-2160H |  | 60.0±1.0 | 18.0~24.0 | ≤6.0μm/5.0μm | Y5V瓷料，0603以上规格MLCC产品 | 90/10
E-20560 |  | 60.0±1.0 | 10.0~25.0 | ≤6.0μm/5.0μm | 片式压敏电阻器 | 95/5
E-20260 |  | 64.5±1.0 | 30.0~40.0 | ≤6.0μm/5.0μm | 片式压敏电阻器 | 98/2
E-2160DG |  | 60.0±1.0 | 12.0~16.0 | ≤6.0μm/5.0μm | 片式压敏电阻器 | 90/10
E-2369EH |  | 52.5±1.0 | 25.0~31.0 | ≤6.0μm/5.0μm | 片式压敏电阻器 | 70/30
E-2355EH |  | 56.5±1.0 | 25.0-35.0 | ≤6.0μm/5.0μm | 片式压敏电阻器 | 70/30
E-20563 |  | 62.5±1.0 | 23.0~29.0 | ≤6.0μm/5.0μm | 片式压敏电阻器 | 95/5
E-2369GY | 片式元器件用钯银内电极浆料 | 60.0±1.5 | 55.0~75.0 | ≤6.0μm/5.0μm | 片式压电陶瓷驱动器 | 70/30