## Sheet1
型号 | 容量 | 温度特性 | 额定电压 | 尺寸 | 公差 | 尺寸(inch) | 应用场景 | 生产状态 | 长度 | 宽度 | 厚度 | 是否车规
CC81M7S3L0B471KTEA01 | 470pF | S3L | 2000V | 6.5~7.4mm | ±10% | [6 empty] | 0
CC81P6S3L0D221KTEA02 | 220pF | S3L | 3000V | 5.5~6.4mm | ±10% | [6 empty] | 0
CC81M5S3L0B221KTEA01 | 220pF | S3L | 2000V | 4.5~5.4mm | ±10% | [6 empty] | 0
CC81M5S3L0B151KTEA01 | 150pF | S3L | 2000V | 4.5~5.4mm | ±10% | [6 empty] | 0
CC81M6S2L0B101KTEA01 | 100pF | S2L | 2000V | 5.5~6.4mm | ±10% | [6 empty] | 0
CC81M5S3L0B101KTEA01 | 100pF | S3L | 2000V | 4.5~5.4mm | ±10% | [6 empty] | 0
CC81N6S2L0B101KTEA01 | 100pF | S2L | 1000V | 5.5~6.4mm | ±10% | [6 empty] | 0
CC81P7S2L0D820KTEA02 | 82pF | S2L | 3000V | 6.5~7.4mm | ±10% | [6 empty] | 0
CC81M6S2L0B820KTEA01 | 82pF | S2L | 2000V | 5.5~6.4mm | ±10% | [6 empty] | 0
CC81N5S2L0B820KTEA01 | 82pF | S2L | 1000V | 4.5~5.4mm | ±10% | [6 empty] | 0
CC81M5S2L0B680KTEA01 | 68pF | S2L | 2000V | 4.5~5.4mm | ±10% | [6 empty] | 0
CC81P6S2L0D680KTEA02 | 68pF | S2L | 3000V | 5.5~6.4mm | ±10% | [6 empty] | 0
CC81N5S2L0B680KTEA01 | 68pF | S2L | 1000V | 4.5~5.4mm | ±10% | [6 empty] | 0
CC81N5S2L0B560KTEA01 | 56pF | S2L | 1000V | 4.5~5.4mm | ±10% | [6 empty] | 0
CC81M5S2L0B470KTEA01 | 47pF | S2L | 2000V | 4.5~5.4mm | ±10% | [6 empty] | 0
CC81N5S2L0B470KTEA01 | 47pF | S2L | 1000V | 4.5~5.4mm | ±10% | [6 empty] | 0
CC81P5S2L0D330KTEA02 | 33pF | S2L | 3000V | 4.5~5.4mm | ±10% | [6 empty] | 0
CC81M5S2L0B330KTEA01 | 33pF | S2L | 2000V | 4.5~5.4mm | ±10% | [6 empty] | 0
CC81N5S2L0B330KTEA01 | 33pF | S2L | 1000V | 4.5~5.4mm | ±10% | [6 empty] | 0
CC81P4S2L0D270KTEA02 | 27pF | S2L | 3000V | 3.5~4.4mm | ±10% | [6 empty] | 0
CC81M5S2L0B270KTEA01 | 27pF | S2L | 2000V | 4.5~5.4mm | ±10% | [6 empty] | 0
CC81P5U2J0D220KTEA02 | 22pF | U2J | 3000V | 4.5~5.4mm | ±10% | [6 empty] | 0
CC81M5U2J0B220KTEA01 | 22pF | U2J | 2000V | 4.5~5.4mm | ±10% | [6 empty] | 0
CC81M5S2L0B220KTEA01 | 22pF | S2L | 2000V | 4.5~5.4mm | ±10% | [6 empty] | 0
CC81N5U2J0B220KTEA01 | 22pF | U2J | 1000V | 4.5~5.4mm | ±10% | [6 empty] | 0
CC81N5U2J0B100KTEA01 | 10pF | U2J | 1000V | 4.5~5.4mm | ±10% | [6 empty] | 0
CC81P4U2J0D100KTEA02 | 10pF | U2J | 3000V | 3.5~4.4mm | ±10% | [6 empty] | 0
CC81M5U2J0B100KTEA01 | 10pF | U2J | 2000V | 4.5~5.4mm | ±10% | [6 empty] | 0
CC81N5S2L0B100KTEA01 | 10pF | S2L | 1000V | 4.5~5.4mm | ±10% | [6 empty] | 0