## Sheet1
型号 | 电感量 | 偏差范围 | 电感量测试频率 | 电感量测试电压 | 直流电阻 RDC(Ω) | 饱和电流 Max (A) | 额定电流 | 尺寸(inch) | 应用场景 | 生产状态 | 长度 | 宽度 | 厚度
MRS2512-100MTY00 | 10µH | ±20% | 100KHz | 1V | 0.5 | 1.1 | 1.1 |  |  |  | 2.5mm | 2mm | 1.25mm
MRS2512-6R8MTY00 | 6.8µH | ±20% | 100KHz | 1V | 0.366 | 1.15 | 1.15 |  |  |  | 2.5mm | 2mm | 1.25mm
MRS2512-4R7MTY00 | 4.7µH | ±20% | 100KHz | 1V | 0.26 | 1.6 | 1.6 |  |  |  | 2.5mm | 2mm | 1.25mm
MRS2512-3R3MTY00 | 3.3µH | ±20% | 100KHz | 1V | 0.176 | 1.7 | 1.7 |  |  |  | 2.5mm | 2mm | 1.25mm
MRS4012-3R3MTS01 | 3.3µH | ±20% | [5 empty] | 4012
MRS2512-2R2MTY00 | 2.2µH | ±20% | 100KHz | 1V | 0.12 | 2.6 | 2.6 |  |  |  | 2.5mm | 2mm | 1.25mm
MRS4020-2R2MTS04 | 2.2µH | ±20% | [5 empty] | 4020 |  |  | 4.0mm | 4.0mm | 2.1mm
MRS3015-2R2MTS01 | 2.2µH | ±20% | [5 empty] | 3015 |  |  | 3.0mm | 3.0mm | 1.6mm
MRS2512-1R8MTC01 | 1.8µH | ±20% | [5 empty] | 2512 |  |  | 2.5mm | 2.0mm | 1.25mm
MRS2512-1R5NTY00 | 1.5µH | ±30% | 100KHz | 1V | 0.1 | 2.9 |  |  |  |  | 2.5mm | 2mm | 1.25mm
MRS2512-1R5MTC01 | 1.5µH | ±20% | [5 empty] | 2512 |  |  | 2.5mm | 2.0mm | 1.25mm
MRS2512-1R5MTC02 | 1.5µH | ±20% | [5 empty] | 2512 |  |  | 2.5mm | 2.0mm | 1.25mm
MRS2512-1R0NTY00 | 1µH | ±30% | 100KHz | 1V | 0.066 | 3.5 | 3.5 |  |  |  | 2.5mm | 2mm | 1.25mm
MRS2512-R47NTY00 | 0.47µH | ±30% | 100KHz | 1V | 0.039 | 4.2 |  |  |  |  | 2.5mm | 2mm | 1.25mm
MRS3015-R22NTS00 | 220nH | ±30% | [5 empty] | 3015 |  |  | 3.0mm | 3.0mm | 1.6mm