## Sheet1
产品料号 | 小分类 | 固含量 （%） | 粘 度* （Pa·S） | 细度（90%） | 适用性 | 粒径 | 生产状态
NB0071 | MLCC用镍内电极浆料 | 54.5±0.5 | 10.3±0.7 | ≤5.0μm | X7R或X5R MLCC产品 | 400nm
NB9020 | MLCC用镍内电极浆料 | 56.0±1.0 | 10.5±1.0 | ≤3.0μm | X7R或X5R MLCC产品 | 600nm
NB0080 | MLCC用镍内电极浆料 | 56.0±1.5 | 8.5~10.5 | ≤3.0μm | X7R或X5R MLCC产品 | 300nm
NN0050 | MLCC用镍内电极浆料 | 52.0±1.5 | 12.0~14.5 | ≤3.0μm | C0G瓷料MLCC产品 | 400nm
NN0052 | MLCC用镍内电极浆料 | 54.5±1.0 | 11.0±1.5 | ≤3.0μm | C0G瓷料MLCC产品 | 400nm
NA004 | MLCC用镍内电极浆料 | 58.0±1.5 | 700±150 (20r) 550±100 (50r) | ≤3.0μm | X7R或X5R MLCC产品 适用于凹版印刷工艺 | 300nm