## Sheet1
型号 | 容量 | 温度特性 | 额定电压 | 公差 | 尺寸(inch) | 长度 | 宽度 | 厚度 | 应用场景 | 生产状态 | 是否车规 | 包装方式
6124B104M500NT | 100nF | X7R | 50V | ±20% | 6124 | 1.60±0.20mm | 3.20±0.20mm | 0.80±0.10mm |  |  | 0 | 编带包装
6124B104K160ND | 100nF | X7R | 16V | ±10% | 6124 | 1.60±0.20mm | 3.20±0.20mm | 0.80±0.10mm |  |  | 0 | 0
6124F104Z250NT | 100nF | Y5V | 25V | -20% +80% | 6124 | 1.60±0.20mm | 3.20±0.20mm | 0.80±0.10mm |  | production | 0 | 编带包装
6124F104M500NT | 100nF | Y5V | 50V | ±20% | 6124 | 1.60mm±0.20mm | 3.20±0.20mm | 0.80±0.10mm |  | production | 0 | 编带包装
6124B104M160NT | 100nF | X7R | 16V | ±20% | 6124 | 1.60±0.20mm | 3.20±0.20mm | 0.80±0.10mm |  | production | 0 | 编带包装
6124B104K500NT | 100nF | X7R | 50V | ±10% | 6124 | 1.60±0.20mm | 3.20±0.20mm | 0.80±0.10mm |  | production | 0 | 编带包装
6124B104K250NT | 100nF | X7R | 25V | ±10% | 6124 | 1.60±0.20mm | 3.20±0.20mm | 0.80±0.10mm |  | production | 0 | 编带包装
6124B104K160NT | 100nF | X7R | 16V | ±10% | 6124 | 1.60±0.20mm | 3.20±0.20mm | 0.80±0.10mm |  | production | 0 | 编带包装
6124F104Z250NB | 100nF | Y5V | 25V | -20% +80% | 6124 | 1.60±0.20mm | 3.20±0.20mm | 0.80±0.10mm |  | production | 0 | 散包装
6124B104M500NB | 100nF | X7R | 50V | ±20% | 6124 | 1.60±0.20mm | 3.20±0.20mm | 0.80±0.10mm |  | production | 0 | 散包装
6124F104M500NB | 100nF | Y5V | 50V | ±20% | 6124 | 1.60mm±0.20mm | 3.20±0.20mm | 0.80±0.10mm |  | production | 0 | 散包装
6124B104M250NB | 100nF | X7R | 25V | ±20% | 6124 | 1.60mm±0.20mm | 3.20±0.20mm | 0.80±0.10mm |  | production | 0 | 散包装
6124F104M250NB | 100nF | Y5V | 25V | ±20% | 6124 | 1.60mm±0.20mm | 3.20±0.20mm | 0.80±0.10mm |  | production | 0 | 散包装
6124B104M160NB | 100nF | X7R | 16V | ±20% | 6124 | 1.60±0.20mm | 3.20±0.20mm | 0.80±0.10mm |  | production | 0 | 散包装
6124B104K500NB | 100nF | X7R | 50V | ±10% | 6124 | 1.60±0.20mm | 3.20±0.20mm | 0.80±0.10mm |  | production | 0 | 散包装
6124B104K250NB | 100nF | X7R | 25V | ±10% | 6124 | 1.60±0.20mm | 3.20±0.20mm | 0.80±0.10mm |  | production | 0 | 散包装
6124B104K160NB | 100nF | X7R | 16V | ±10% | 6124 | 1.60±0.20mm | 3.20±0.20mm | 0.80±0.10mm |  | production | 0 | 散包装
6124F823M250NB | 82nF | Y5V | 25V | ±20% | 6124 | 1.60mm±0.20mm | 3.20±0.20mm | 0.80±0.10mm |  | production | 0 | 散包装
6124B473M500NT | 47nF | X7R | 50V | ±20% | 6124 | 1.60±0.20mm | 3.20±0.20mm | 0.80±0.10mm |  |  | 0 | 编带包装
6124B473K500NT | 47nF | X7R | 50V | ±10% | 6124 | 1.60±0.20mm | 3.20±0.20mm | 0.80±0.10mm |  | production | 0 | 编带包装
6124B473M500NB | 47nF | X7R | 50V | ±20% | 6124 | 1.60±0.20mm | 3.20±0.20mm | 0.80±0.10mm |  | production | 0 | 散包装
6124B473M250NB | 47nF | X7R | 25V | ±20% | 6124 | 1.60mm±0.20mm | 3.20±0.20mm | 0.80±0.10mm |  | production | 0 | 散包装
6124B473K500NB | 47nF | X7R | 50V | ±10% | 6124 | 1.60±0.20mm | 3.20±0.20mm | 0.80±0.10mm |  | production | 0 | 散包装
6124B473K250NB | 47nF | X7R | 25V | ±10% | 6124 | 1.60mm±0.20mm | 3.20±0.20mm | 0.80±0.10mm |  | production | 0 | 散包装
6124B333M500NT | 33nF | X7R | 50V | ±20% | 6124 | 1.60±0.20mm | 3.20±0.20mm | 0.80±0.10mm |  |  | 0 | 编带包装
6124B333K500NT | 33nF | X7R | 50V | ±10% | 6124 | 1.60±0.20mm | 3.20±0.20mm | 0.80±0.10mm |  | production | 0 | 编带包装
6124B333M500NB | 33nF | X7R | 50V | ±20% | 6124 | 1.60±0.20mm | 3.20±0.20mm | 0.80±0.10mm |  | production | 0 | 散包装
6124B333K500NB | 33nF | X7R | 50V | ±10% | 6124 | 1.60±0.20mm | 3.20±0.20mm | 0.80±0.10mm |  | production | 0 | 散包装
6124B223M500NT | 22nF | X7R | 50V | ±20% | 6124 | 1.60±0.20mm | 3.20±0.20mm | 0.80±0.10mm |  |  | 0 | 编带包装
6124B223K500NT | 22nF | X7R | 50V | ±10% | 6124 | 1.60±0.20mm | 3.20±0.20mm | 0.80±0.10mm |  | production | 0 | 编带包装
6124B223M500NB | 22nF | X7R | 50V | ±20% | 6124 | 1.60±0.20mm | 3.20±0.20mm | 0.80±0.10mm |  | production | 0 | 散包装
6124B223K500NB | 22nF | X7R | 50V | ±10% | 6124 | 1.60±0.20mm | 3.20±0.20mm | 0.80±0.10mm |  | production | 0 | 散包装
6124B103K250NT | 10nF | X7R | 25V | ±10% | 6124 | 1.60±0.20mm | 3.20±0.20mm | 0.80±0.10mm |  |  | 0 | 编带包装
6124B103M500NT | 10nF | X7R | 50V | ±20% | 6124 | 1.60±0.20mm | 3.20±0.20mm | 0.80±0.10mm |  | production | 0 | 编带包装
6124B103K500NT | 10nF | X7R | 50V | ±10% | 6124 | 1.60±0.20mm | 3.20±0.20mm | 0.80±0.10mm |  | production | 0 | 编带包装
6124B103K160NT | 10nF | X7R | 16V | ±10% | 6124 | 1.60±0.20mm | 3.20±0.20mm | 0.80±0.10mm |  | production | 0 | 编带包装
6124B103M101NB | 10nF | X7R | 100V | ±20% | 6124 | 1.60mm±0.20mm | 3.20±0.20mm | 0.80±0.10mm |  | production | 0 | 散包装
6124B103M500NB | 10nF | X7R | 50V | ±20% | 6124 | 1.60±0.20mm | 3.20±0.20mm | 0.80±0.10mm |  | production | 0 | 散包装
5084B103M500NB | 10nF | X7R | 50V | ±20% | 5084 | 1.25mm±0.20mm | 2.00±0.20mm | 0.80±0.10mm |  | production | 0 | 散包装
6124B103K500NB | 10nF | X7R | 50V | ±10% | 6124 | 1.60±0.20mm | 3.20±0.20mm | 0.80±0.10mm |  | production | 0 | 散包装
6124B103K250NB | 10nF | X7R | 25V | ±10% | 6124 | 1.60±0.20mm | 3.20±0.20mm | 0.80±0.10mm |  | production | 0 | 散包装
6124B103K160NB | 10nF | X7R | 16V | ±10% | 6124 | 1.60±0.20mm | 3.20±0.20mm | 0.80±0.10mm |  | production | 0 | 散包装
6124B472K500NT | 4.7nF | X7R | 50V | ±10% | 6124 | 1.60mm±0.20mm | 3.20±0.20mm | 0.80±0.10mm |  |  | 0 | 编带包装
6124B472M500NB | 4.7nF | X7R | 50V | ±20% | 6124 | 1.60mm±0.20mm | 3.20±0.20mm | 0.80±0.10mm |  | production | 0 | 散包装
6124B472K500NB | 4.7nF | X7R | 50V | ±10% | 6124 | 1.60mm±0.20mm | 3.20±0.20mm | 0.80±0.10mm |  | production | 0 | 散包装
6124B332K500NT | 3.3nF | X7R | 50V | ±10% | 6124 | 1.60±0.20mm | 3.20±0.20mm | 0.80±0.10mm |  | production | 0 | 编带包装
6124B332M500NB | 3.3nF | X7R | 50V | ±20% | 6124 | 1.60mm±0.20mm | 3.20±0.20mm | 0.80±0.10mm |  | production | 0 | 散包装
6124B332K500NB | 3.3nF | X7R | 50V | ±10% | 6124 | 1.60±0.20mm | 3.20±0.20mm | 0.80±0.10mm |  | production | 0 | 散包装
6124B222K500NT | 2.2nF | X7R | 50V | ±10% | 6124 | 1.60±0.20mm | 3.20±0.20mm | 0.80±0.10mm |  | production | 0 | 编带包装
6124B222K500NB | 2.2nF | X7R | 50V | ±10% | 6124 | 1.60±0.20mm | 3.20±0.20mm | 0.80±0.10mm |  | production | 0 | 散包装
6124B202K500NB | 2nF | X7R | 50V | ±10% | 6124 | 1.60mm±0.20mm | 3.20±0.20mm | 0.80±0.10mm |  | production | 0 | 散包装
6124B122M500NB | 1.2nF | X7R | 50V | ±20% | 6124 | 1.60mm±0.20mm | 3.20±0.20mm | 0.80±0.10mm |  | production | 0 | 散包装
5084B102K500NT | 1nF | X7R | 50V | ±10% | 5084 | 1.25mm±0.20mm | 2.00±0.20mm | 0.80±0.10mm |  |  | 0 | 编带包装
6124B102M500NT | 1nF | X7R | 50V | ±20% | 6124 | 1.60±0.20mm | 3.20±0.20mm | 0.80±0.10mm |  | production | 0 | 编带包装
6124B102K500NT | 1nF | X7R | 50V | ±10% | 6124 | 1.60±0.20mm | 3.20±0.20mm | 0.80±0.10mm |  | production | 0 | 编带包装
6124B102K250NT | 1nF | X7R | 25V | ±10% | 6124 | 1.60±0.20mm | 3.20±0.20mm | 0.80±0.10mm |  | production | 0 | 编带包装
6124B102K160NT | 1nF | X7R | 16V | ±10% | 6124 | 1.60±0.20mm | 3.20±0.20mm | 0.80±0.10mm |  | production | 0 | 编带包装
6124B102M500NB | 1nF | X7R | 50V | ±20% | 6124 | 1.60±0.20mm | 3.20±0.20mm | 0.80±0.10mm |  | production | 0 | 散包装
6124B102K500NB | 1nF | X7R | 50V | ±10% | 6124 | 1.60±0.20mm | 3.20±0.20mm | 0.80±0.10mm |  | production | 0 | 散包装
5084B102K500NB | 1nF | X7R | 50V | ±10% | 5084 | 1.25mm±0.20mm | 2.00±0.20mm | 0.80±0.10mm |  | production | 0 | 散包装
6124B102K250NB | 1nF | X7R | 25V | ±10% | 6124 | 1.60±0.20mm | 3.20±0.20mm | 0.80±0.10mm |  | production | 0 | 散包装
6124B102K160NB | 1nF | X7R | 16V | ±10% | 6124 | 1.60±0.20mm | 3.20±0.20mm | 0.80±0.10mm |  | production | 0 | 散包装
6124B681M500NT | 680pF | X7R | 50V | ±20% | 6124 | 1.60±0.20mm | 3.20±0.20mm | 0.80±0.10mm |  | production | 0 | 编带包装
6124B681K500NT | 680pF | X7R | 50V | ±10% | 6124 | 1.60±0.20mm | 3.20±0.20mm | 0.80±0.10mm |  | production | 0 | 编带包装
6124B681M500NB | 680pF | X7R | 50V | ±20% | 6124 | 1.60±0.20mm | 3.20±0.20mm | 0.80±0.10mm |  | production | 0 | 散包装
6124CG681K500NB | 680pF | C0G | 50V | ±10% | 6124 | 1.60mm±0.20mm | 3.20±0.20mm | 0.80±0.10mm |  | production | 0 | 散包装
6124B681K500NB | 680pF | X7R | 50V | ±10% | 6124 | 1.60±0.20mm | 3.20±0.20mm | 0.80±0.10mm |  | production | 0 | 散包装
6124CG681J500NB | 680pF | C0G | 50V | ±5% | 6124 | 1.60mm±0.20mm | 3.20±0.20mm | 0.80±0.10mm |  | production | 0 | 散包装
6124CG471K500NT | 470pF | C0G | 50V | ±10% | 6124 | 1.60mm±0.20mm | 3.20±0.20mm | 0.80±0.10mm |  |  | 0 | 编带包装
6124CG471J500NT | 470pF | C0G | 50V | ±5% | 6124 | 1.60mm±0.20mm | 3.20±0.20mm | 0.80±0.10mm |  |  | 0 | 编带包装
6124B471M500NT | 470pF | X7R | 50V | ±20% | 6124 | 1.60±0.20mm | 3.20±0.20mm | 0.80±0.10mm |  | production | 0 | 编带包装
6124B471K500NT | 470pF | X7R | 50V | ±10% | 6124 | 1.60±0.20mm | 3.20±0.20mm | 0.80±0.10mm |  | production | 0 | 编带包装
6124B471M500NB | 470pF | X7R | 50V | ±20% | 6124 | 1.60±0.20mm | 3.20±0.20mm | 0.80±0.10mm |  | production | 0 | 散包装
6124CG471K500NB | 470pF | C0G | 50V | ±10% | 6124 | 1.60mm±0.20mm | 3.20±0.20mm | 0.80±0.10mm |  | production | 0 | 散包装
6124B471K500NB | 470pF | X7R | 50V | ±10% | 6124 | 1.60±0.20mm | 3.20±0.20mm | 0.80±0.10mm |  | production | 0 | 散包装
6124CG471J500NB | 470pF | C0G | 50V | ±5% | 6124 | 1.60mm±0.20mm | 3.20±0.20mm | 0.80±0.10mm |  | production | 0 | 散包装
6124B391K500NT | 390pF | X7R | 50V | ±10% | 6124 |  |  |  |  | production | 0 | 编带包装
6124B391K500NB | 390pF | X7R | 50V | ±10% | 6124 | 1.60mm±0.20mm | 3.20±0.20mm | 0.80±0.10mm |  | production | 0 | 散包装
6124B331M500NT | 330pF | X7R | 50V | ±20% | 6124 | 1.60mm±0.20mm | 3.20±0.20mm | 0.80±0.10mm |  |  | 0 | 编带包装
6124CG331K500NT | 330pF | C0G | 50V | ±10% | 6124 | 1.60±0.20mm | 3.20±0.20mm | 0.80±0.10mm |  |  | 0 | 编带包装
6124B331M500NB | 330pF | X7R | 50V | ±20% | 6124 | 1.60mm±0.20mm | 3.20±0.20mm | 0.80±0.10mm |  | production | 0 | 散包装
6124B331K500NB | 330pF | X7R | 50V | ±10% | 6124 | 1.60mm±0.20mm | 3.20±0.20mm | 0.80±0.10mm |  | production | 0 | 散包装
6124CG331K500NB | 330pF | C0G | 50V | ±10% | 6124 | 1.60mm±0.20mm | 3.20±0.20mm | 0.80±0.10mm |  | production | 0 | 散包装
6124CG331J500NB | 330pF | C0G | 50V | ±5% | 6124 | 1.60mm±0.20mm | 3.20±0.20mm | 0.80±0.10mm |  | production | 0 | 散包装
6124CG271K500NT | 270pF | C0G | 50V | ±10% | 6124 | 1.60±0.20mm | 3.20±0.20mm | 0.80±0.10mm |  | production | 0 | 编带包装
6124CG271J500NT | 270pF | C0G | 50V | ±5% | 6124 | 1.60±0.20mm | 3.20±0.20mm | 0.80±0.10mm |  | production | 0 | 编带包装
6124CG271M500NB | 270pF | C0G | 50V | ±20% | 6124 | 1.60mm±0.20mm | 3.20±0.20mm | 0.80±0.10mm |  | production | 0 | 散包装
6124CG271K500NB | 270pF | C0G | 50V | ±10% | 6124 | 1.60±0.20mm | 3.20±0.20mm | 0.80±0.10mm |  | production | 0 | 散包装
6124CG271J500NB | 270pF | C0G | 50V | ±5% | 6124 | 1.60±0.20mm | 3.20±0.20mm | 0.80±0.10mm |  | production | 0 | 散包装
6124B221K500NT | 220pF | X7R | 50V | ±10% | 6124 | 1.60±0.20mm | 3.20±0.20mm | 0.80±0.10mm |  |  | 0 | 编带包装
6124CG221K500NT | 220pF | C0G | 50V | ±10% | 6124 | 1.60±0.20mm | 3.20±0.20mm | 0.80±0.10mm |  | production | 0 | 编带包装
6124CG221J500NT | 220pF | C0G | 50V | ±5% | 6124 | 1.60±0.20mm | 3.20±0.20mm | 0.80±0.10mm |  | production | 0 | 编带包装
6124CG221M500NB | 220pF | C0G | 50V | ±20% | 6124 | 1.60mm±0.20mm | 3.20±0.20mm | 0.80±0.10mm |  | production | 0 | 散包装
6124B221K500NB | 220pF | X7R | 50V | ±10% | 6124 | 1.60±0.20mm | 3.20±0.20mm | 0.80±0.10mm |  | production | 0 | 散包装
6124CG221K500NB | 220pF | C0G | 50V | ±10% | 6124 | 1.60±0.20mm | 3.20±0.20mm | 0.80±0.10mm |  | production | 0 | 散包装
6124CG221J500NB | 220pF | C0G | 50V | ±5% | 6124 | 1.60±0.20mm | 3.20±0.20mm | 0.80±0.10mm |  | production | 0 | 散包装
6124B201K500NB | 200pF | X7R | 50V | ±10% | 6124 | 1.60mm±0.20mm | 3.20±0.20mm | 0.80±0.10mm |  | production | 0 | 散包装
6124B181K500NT | 180pF | X7R | 50V | ±10% | 6124 | 1.60±0.20mm | 3.20±0.20mm | 0.80±0.10mm |  | production | 0 | 编带包装
6124CG181K500NT | 180pF | C0G | 50V | ±10% | 6124 | 1.60±0.20mm | 3.20±0.20mm | 0.80±0.10mm |  | production | 0 | 编带包装
6124CG181J500NT | 180pF | C0G | 50V | ±5% | 6124 | 1.60mm±0.20mm | 3.20±0.20mm | 0.80±0.10mm |  | production | 0 | 编带包装
6124B181M500NB | 180pF | X7R | 50V | ±20% | 6124 | 1.60mm±0.20mm | 3.20±0.20mm | 0.80±0.10mm |  | production | 0 | 散包装
6124CG181M500NB | 180pF | C0G | 50V | ±20% | 6124 | 1.60mm±0.20mm | 3.20±0.20mm | 0.80±0.10mm |  | production | 0 | 散包装
6124CG181K500NB | 180pF | C0G | 50V | ±10% | 6124 | 1.60±0.20mm | 3.20±0.20mm | 0.80±0.10mm |  | production | 0 | 散包装
6124B181K500NB | 180pF | X7R | 50V | ±10% | 6124 | 1.60±0.20mm | 3.20±0.20mm | 0.80±0.10mm |  | production | 0 | 散包装
6124CG181J500NB | 180pF | C0G | 50V | ±5% | 6124 | 1.60mm±0.20mm | 3.20±0.20mm | 0.80±0.10mm |  | production | 0 | 散包装
6124CG151M500NT | 150pF | C0G | 50V | ±20% | 6124 | 1.60±0.20mm | 3.20±0.20mm | 0.80±0.10mm |  |  | 0 | 编带包装
6124CG151K500NT | 150pF | C0G | 50V | ±10% | 6124 | 1.60±0.20mm | 3.20±0.20mm | 0.80±0.10mm |  | production | 0 | 编带包装
6124CG151M500NB | 150pF | C0G | 50V | ±20% | 6124 | 1.60±0.20mm | 3.20±0.20mm | 0.80±0.10mm |  | production | 0 | 散包装
6124B151M500NB | 150pF | X7R | 50V | ±20% | 6124 | 1.60mm±0.20mm | 3.20±0.20mm | 0.80±0.10mm |  | production | 0 | 散包装
6124CG151K500NB | 150pF | C0G | 50V | ±10% | 6124 | 1.60±0.20mm | 3.20±0.20mm | 0.80±0.10mm |  | production | 0 | 散包装
6124B151K500NB | 150pF | X7R | 50V | ±10% | 6124 | 1.60mm±0.20mm | 3.20±0.20mm | 0.80±0.10mm |  | production | 0 | 散包装
6124CG151J500NB | 150pF | C0G | 50V | ±5% | 6124 |  |  |  |  | production | 0 | 散包装
6124CG101K500ND | 100pF | C0G | 50V | ±10% | 6124 | 1.60±0.20mm | 3.20±0.20mm | 0.80±0.10mm |  |  | 0
6124CG101K500NT | 100pF | C0G | 50V | ±10% | 6124 | 1.60±0.20mm | 3.20±0.20mm | 0.80±0.10mm |  | production | 0 | 编带包装
6124B101K500NT | 100pF | X7R | 50V | ±10% | 6124 | 1.60±0.20mm | 3.20±0.20mm | 0.80±0.10mm |  | production | 0 | 编带包装
6124CG101J500NT | 100pF | C0G | 50V | ±5% | 6124 | 1.60±0.20mm | 3.20±0.20mm | 0.80±0.10mm |  | production | 0 | 编带包装
6124CG101M500NB | 100pF | C0G | 50V | ±20% | 6124 | 1.60mm±0.20mm | 3.20±0.20mm | 0.80±0.10mm |  | production | 0 | 散包装
6124B101K500NB | 100pF | X7R | 50V | ±10% | 6124 | 1.60±0.20mm | 3.20±0.20mm | 0.80±0.10mm |  | production | 0 | 散包装
6124CG101K500NB | 100pF | C0G | 50V | ±10% | 6124 | 1.60±0.20mm | 3.20±0.20mm | 0.80±0.10mm |  | production | 0 | 散包装
6124CG101J500NB | 100pF | C0G | 50V | ±5% | 6124 | 1.60±0.20mm | 3.20±0.20mm | 0.80±0.10mm |  | production | 0 | 散包装
6124CG820K500NT | 82pF | C0G | 50V | ±10% | 6124 | 1.60±0.20mm | 3.20±0.20mm | 0.80±0.10mm |  | production | 0 | 编带包装
6124CG820K500NB | 82pF | C0G | 50V | ±10% | 6124 | 1.60±0.20mm | 3.20±0.20mm | 0.80±0.10mm |  | production | 0 | 散包装
6124CG680K500NT | 68pF | C0G | 50V | ±10% | 6124 | 1.60±0.20mm | 3.20±0.20mm | 0.80±0.10mm |  | production | 0 | 编带包装
6124CG680J500NT | 68pF | C0G | 50V | ±5% | 6124 | 1.60±0.20mm | 3.20±0.20mm | 0.80±0.10mm |  | production | 0 | 编带包装
6124CG680K500NB | 68pF | C0G | 50V | ±10% | 6124 | 1.60±0.20mm | 3.20±0.20mm | 0.80±0.10mm |  | production | 0 | 散包装
6124CG680J500NB | 68pF | C0G | 50V | ±5% | 6124 |  |  |  |  | production | 0 | 散包装
6124CG510J500NT | 51pF | C0G | 50V | ±5% | 6124 | 1.60±0.20mm | 3.20±0.20mm | 0.80±0.10mm |  | production | 0 | 编带包装
6124CG510J500NB | 51pF | C0G | 50V | ±5% | 6124 | 1.60±0.20mm | 3.20±0.20mm | 0.80±0.10mm |  | production | 0 | 散包装
6124CG470K500NT | 47pF | C0G | 50V | ±10% | 6124 | 1.60±0.20mm | 3.20±0.20mm | 0.80±0.10mm |  |  | 0 | 编带包装
6124CG470J500NT | 47pF | C0G | 50V | ±5% | 6124 | 1.60±0.20mm | 3.20±0.20mm | 0.80±0.10mm |  | production | 0 | 编带包装
6124CG470M500NB | 47pF | C0G | 50V | ±20% | 6124 | 1.60mm±0.20mm | 3.20±0.20mm | 0.80±0.10mm |  | production | 0 | 散包装
6124CG470K500NB | 47pF | C0G | 50V | ±10% | 6124 | 1.60±0.20mm | 3.20±0.20mm | 0.80±0.10mm |  | production | 0 | 散包装
6124CG470J500NB | 47pF | C0G | 50V | ±5% | 6124 | 1.60±0.20mm | 3.20±0.20mm | 0.80±0.10mm |  | production | 0 | 散包装
6124CG430J500NT | 43pF | C0G | 50V | ±5% | 6124 | 1.60±0.20mm | 3.20±0.20mm | 0.80±0.10mm |  | production | 0 | 编带包装
6124CG430J500NB | 43pF | C0G | 50V | ±5% | 6124 | 1.60±0.20mm | 3.20±0.20mm | 0.80±0.10mm |  | production | 0 | 散包装
6124CG330K500NT | 33pF | C0G | 50V | ±10% | 6124 | 1.60±0.20mm | 3.20±0.20mm | 0.80±0.10mm |  |  | 0 | 编带包装
6124CG330J500NT | 33pF | C0G | 50V | ±5% | 6124 | 1.60±0.20mm | 3.20±0.20mm | 0.80±0.10mm |  | production | 0 | 编带包装
6124CG330K500NB | 33pF | C0G | 50V | ±10% | 6124 | 1.60±0.20mm | 3.20±0.20mm | 0.80±0.10mm |  | production | 0 | 散包装
6124CG330J500NB | 33pF | C0G | 50V | ±5% | 6124 | 1.60±0.20mm | 3.20±0.20mm | 0.80±0.10mm |  | production | 0 | 散包装
6124CG300K500NB | 30pF | C0G | 50V | ±10% | 6124 | 1.60mm±0.20mm | 3.20±0.20mm | 0.80±0.10mm |  | production | 0 | 散包装
6124CG300J500NB | 30pF | C0G | 50V | ±5% | 6124 | 1.60mm±0.20mm | 3.20±0.20mm | 0.80±0.10mm |  | production | 0 | 散包装
6124CG270J500NB | 27pF | C0G | 50V | ±5% | 6124 | 1.60mm±0.20mm | 3.20±0.20mm | 0.80±0.10mm |  | production | 0 | 散包装
6124CG220K500NT | 22pF | C0G | 50V | ±10% | 6124 | 1.60±0.20mm | 3.20±0.20mm | 0.80±0.10mm |  | production | 0 | 编带包装
6124CG220J500NT | 22pF | C0G | 50V | ±5% | 6124 | 1.60±0.20mm | 3.20±0.20mm | 0.80±0.10mm |  | production | 0 | 编带包装
6124CG220K500NB | 22pF | C0G | 50V | ±10% | 6124 | 1.60±0.20mm | 3.20±0.20mm | 0.80±0.10mm |  | production | 0 | 散包装
6124CG220J500NB | 22pF | C0G | 50V | ±5% | 6124 |  |  | 0.80±0.10mm |  | production | 0 | 散包装
6124CG200J500NT | 20pF | C0G | 50V | ±5% | 6124 | 1.60±0.20mm | 3.20±0.20mm | 0.80±0.10mm |  | production | 0 | 编带包装
6124CG200M500NT | 20pF | C0G | 50V | ±20% | 6124 | 1.60±0.20mm | 3.20±0.20mm | 0.80±0.10mm |  |  | 0 | 编带包装
6124CG200K500NT | 20pF | C0G | 50V | ±10% | 6124 | 1.60±0.20mm | 3.20±0.20mm | 0.80±0.10mm |  |  | 0 | 编带包装
6124CG200F500NT | 20pF | C0G | 50V | ±1% | 6124 | 1.60mm±0.20mm | 3.20±0.20mm | 0.80±0.10mm |  |  | 0 | 编带包装
6124CG200M500NB | 20pF | C0G | 50V | ±20% | 6124 | 1.60±0.20mm | 3.20±0.20mm | 0.80±0.10mm |  | production | 0 | 散包装
6124CG200K500NB | 20pF | C0G | 50V | ±10% | 6124 | 1.60±0.20mm | 3.20±0.20mm | 0.80±0.10mm |  | production | 0 | 散包装
6124CG200J500NB | 20pF | C0G | 50V | ±5% | 6124 | 1.60±0.20mm | 3.20±0.20mm | 0.80±0.10mm |  | production | 0 | 散包装
6124CG200F500NB | 20pF | C0G | 50V | ±1% | 6124 | 1.60mm±0.20mm | 3.20±0.20mm | 0.80±0.10mm |  | production | 0 | 散包装
6124CG180K500NT | 18pF | C0G | 50V | ±10% | 6124 | 1.60±0.20mm | 3.20±0.20mm | 0.80±0.10mm |  | production | 0 | 编带包装
6124CG180K500NB | 18pF | C0G | 50V | ±10% | 6124 | 1.60±0.20mm | 3.20±0.20mm | 0.80±0.10mm |  | production | 0 | 散包装
6124CG180J500NB | 18pF | C0G | 50V | ±5% | 6124 | 1.60mm±0.20mm | 3.20±0.20mm | 0.80±0.10mm |  | production | 0 | 散包装
6124CG150J500NT | 15pF | C0G | 50V | ±5% | 6124 | 1.60±0.20mm | 3.20±0.20mm | 0.80±0.10mm |  | production | 0 | 编带包装
6124CG150K500NT | 15pF | C0G | 50V | ±10% | 6124 | 1.60±0.20mm | 3.20±0.20mm | 0.80±0.10mm |  |  | 0 | 编带包装
6124CG150K500NB | 15pF | C0G | 50V | ±10% | 6124 | 1.60±0.20mm | 3.20±0.20mm | 0.80±0.10mm |  | production | 0 | 散包装
6124CG150J500NB | 15pF | C0G | 50V | ±5% | 6124 | 1.60±0.20mm | 3.20±0.20mm | 0.80±0.10mm |  | production | 0 | 散包装
6124CG120J500NB | 12pF | C0G | 50V | ±5% | 6124 | 1.60mm±0.20mm | 3.20±0.20mm | 0.80±0.10mm |  | production | 0 | 散包装
6124CG100J500NT | 10pF | C0G | 50V | ±5% | 6124 | 1.60±0.20mm | 3.20±0.20mm | 0.80±0.10mm |  | production | 0 | 编带包装
6124CG100K500NT | 10pF | C0G | 50V | ±10% | 6124 | 1.60±0.20mm | 3.20±0.20mm | 0.80±0.10mm |  |  | 0 | 编带包装
6124CG100K500NB | 10pF | C0G | 50V | ±10% | 6124 | 1.60±0.20mm | 3.20±0.20mm | 0.80±0.10mm |  | production | 0 | 散包装
6124CG100J500NB | 10pF | C0G | 50V | ±5% | 6124 | 1.60±0.20mm | 3.20±0.20mm | 0.80±0.10mm |  | production | 0 | 散包装
6124CG3R3C500NB | 3.3pF | C0G | 50V | ±0.25pF | 6124 | 1.60mm±0.20mm | 3.20±0.20mm | 0.80±0.10mm |  | production | 0 | 散包装
6124CG3R3B500NB | 3.3pF | C0G | 50V | ±0.10pF | 6124 | 1.60mm±0.20mm | 3.20±0.20mm | 0.80±0.10mm |  | production | 0 | 散包装