## Sheet1
产品料号 | 小分类 | 振实密度(g/cm3) | 比表面积(m2/g) | 粒度分布 (μm) D10 | 粒度分布 (μm) D50 | 粒度分布 (μm) D90 | 杂质总量(ppm) | 生产状态
SFG-03 | 片状银粉 | 1.2～2.2 | 0.8～1.4 | 1.0～5.0 | 4.0～10.0 | 8.0～20.0 | ＜500
SF1023K | 片状银粉 | 2.4～3.4 | 0.5～0.8 | 2.0～4.0 | 5.0～9.0 | 10.0～18.0 | ＜500
SFG-08C | 片状银粉 | 1.5～3.0 | 0.9～1.4 | 0.5～2.0 | 1.0～4.0 | 3.0～8.0 | ＜500
SF1023D | 片状银粉 | 1.0～2.5 | 0.8～1.4 | 1.5～4.0 | 5.0～12.0 | 15.0～25.0 | ＜500
SF1023L | 片状银粉 | 2.4～3.4 | 0.5～0.8 | 1.0～4.0 | 3.0～8.0 | 6.0～16.0 | ＜500