## Sheet1
Part Number | Resistance | Size | Power(W) | T.C.R(ppm/°C) | Tolerance | Applications | Status | Automotive Grade
AMGL12HR500FT | 0.500Ω | 2512 | 2W | ±50 | ±1% | automotive |  | 1
AMGL12HR350FT | 0.350Ω | 2512 | 2W | ±50 | ±1% | automotive |  | 1
AMGL12HR330FTA | 0.330Ω | 2512 | 2W | ±50 | ±1% | automotive |  | 1
AMGL12HR200FT | 0.200Ω | 2512 | 2W | ±50 | ±1% | automotive |  | 1
AMGL12HR150FT | 0.150Ω | 2512 | 2W | ±50 | ±1% | automotive |  | 1
AMGN12HR100FT | 0.100Ω | 2512 | 3W | ±50 | ±1% | automotive |  | 1
AMGL12HR100FT | 0.100Ω | 2512 | 2W | ±50 | ±1% | automotive |  | 1
AMGJ06KR100FT | 0.100Ω | 1206 | 1W | ±100 | ±1% | automotive |  | 1
AMGJ06HR100FT | 0.100Ω | 1206 | 1W | ±50 | ±1% | automotive |  | 1
AMGN12HR100FTA | 0.100Ω | 2512 | 3W | ±50 | ±1% | automotive |  | 1
AMGL10KR100FT | 0.100Ω | 2010 | 2W | ±100 | ±1% | automotive |  | 1
AMGJ10KR100FT | 0.100Ω | 2010 | 1W | ±100 | ±1% | automotive |  | 1
AMGL10XR100FT | 0.100Ω | 2010 | 2W | ±75 | ±1% | automotive |  | 1
AMGJ06HR090FT | 0.090Ω | 1206 | 1W | ±50 | ±1% | automotive |  | 1
AMGN12HR070FT | 0.070Ω | 2512 | 3W | ±50 | ±1% | automotive |  | 1
AMGJ06HR070FT | 0.070Ω | 1206 | 1W | ±50 | ±1% | automotive |  | 1
AMGN12HR060FT | 0.060Ω | 2512 | 3W | ±50 | ±1% | automotive |  | 1
AMGL12HR060FT | 0.060Ω | 2512 | 2W | ±50 | ±1% | automotive |  | 1
AMGN12HR056FT | 0.056Ω | 2512 | 3W | ±50 | ±1% | automotive |  | 1
AMGL12KR050FT | 0.050Ω | 2512 | 2W | ±100 | ±1% | automotive |  | 1
AMGL12HR050FT | 0.050Ω | 2512 | 2W | ±50 | ±1% | automotive |  | 1
AMGN12HR050FT | 0.050Ω | 2512 | 3W | ±50 | ±1% | automotive |  | 1
AMGJ06KR050FT | 0.050Ω | 1206 | 1W | ±100 | ±1% | automotive |  | 1
AMGN12HR050FTA | 0.050Ω | 2512 | 3W | ±50 | ±1% | automotive |  | 1
AMGN12HR040FT | 0.040Ω | 2512 | 3W | ±50 | ±1% | automotive |  | 1
AMGJ06KR040FT | 0.040Ω | 1206 | 1W | ±100 | ±1% | automotive |  | 1
AMGJ06HR040FT | 0.040Ω | 1206 | 1W | ±50 | ±1% | automotive |  | 1
AMGU2728XR033FT | 0.033Ω | 2728 | 4W | ±75 | ±1% | automotive |  | 1
AMGL12HR033FT | 0.033Ω | 2512 | 2W | ±50 | ±1% | automotive |  | 1
AMGN12HR033FTA | 0.033Ω | 2512 | 3W | ±50 | ±1% | automotive |  | 1
AMGN12HR030FT | 0.030Ω | 2512 | 3W | ±50 | ±1% | automotive |  | 1
AMGJ06KR030FT | 0.030Ω | 1206 | 1W | ±100 | ±1% | automotive |  | 1
AMGJ06HR030FT | 0.030Ω | 1206 | 1W | ±50 | ±1% | automotive |  | 1
AMGL12HR028FT | 0.028Ω | 2512 | 2W | ±50 | ±1% | automotive |  | 1
AMGL12HR025FT | 0.025Ω | 2512 | 2W | ±50 | ±1% | automotive |  | 1
AMGJ06HR025FTA | 0.025Ω | 1206 | 1W | ±50 | ±1% | automotive |  | 1
AMGN12HR022FT | 0.022Ω | 2512 | 3W | ±50 | ±1% | automotive |  | 1
AMGJ06KR022FT | 0.022Ω | 1206 | 1W | ±100 | ±1% | automotive |  | 1
AMGJ06HR022FTA | 0.022Ω | 1206 | 1W | ±50 | ±1% | automotive |  | 1
AMGL12HR020FT | 0.020Ω | 2512 | 2W | ±50 | ±1% | automotive |  | 1
AMGN12HR020FT | 0.020Ω | 2512 | 3W | ±50 | ±1% | automotive |  | 1
AMGJ06KR020FT | 0.020Ω | 1206 | 1W | ±100 | ±1% | automotive |  | 1
AMGL10XR020FT | 0.020Ω | 2010 | 2W | ±75 | ±1% | automotive |  | 1
AMGJ10HR020FT | 0.020Ω | 2010 | 1W | ±50 | ±1% | automotive |  | 1
AMGJ06JR020FTA | 0.020Ω | 1206 | 1W | ±150 | ±1% | automotive |  | 1
AMGJ06HR018FTA | 0.018Ω | 1206 | 1W | ±50 | ±1% | automotive |  | 1
AMGL12HR015FT | 0.015Ω | 2512 | 2W | ±50 | ±1% | automotive |  | 1
AMGJ06KR015FT | 0.015Ω | 1206 | 1W | ±100 | ±1% | automotive |  | 1
AMGJ06HR015FT | 0.015Ω | 1206 | 1W | ±50 | ±1% | automotive |  | 1
AMGJ06HR012FT | 0.012Ω | 1206 | 1W | ±50 | ±1% | automotive |  | 1
AMGV2817KR010FT | 0.010Ω | 2817 | 5W | ±100 | ±1% | automotive |  | 1
AMGV2817HR010FT | 0.010Ω | 2817 | 5W | ±50 | ±1% | automotive |  | 1
AMGN12HR010FT | 0.010Ω | 2512 | 3W | ±50 | ±1% | automotive |  | 1
AMGL12HR010FT | 0.010Ω | 2512 | 2W | ±50 | ±1% | automotive |  | 1
AMGN12KR010FT | 0.010Ω | 2512 | 3W | ±100 | ±1% | automotive |  | 1
AMGJ06HR010FT | 0.010Ω | 1206 | 1W | ±50 | ±1% | automotive |  | 1
AMGJ06KR010FT | 0.010Ω | 1206 | 1W | ±100 | ±1% | automotive |  | 1
AMGN12HR010FTD | 0.010Ω | 2512 | 3W | ±50 | ±1% | automotive |  | 1
AMGN12HR008FT | 0.008Ω | 2512 | 3W | ±50 | ±1% | automotive |  | 1
AMGN12KR008FT | 0.008Ω | 2512 | 3W | ±100 | ±1% | automotive |  | 1
AMGL12HR008FT | 0.008Ω | 2512 | 2W | ±50 | ±1% | automotive |  | 1
AMGJ06HR008FTA | 0.008Ω | 1206 | 1W | ±50 | ±1% | automotive |  | 1
AMGL12HR007FT | 0.007Ω | 2512 | 2W | ±50 | ±1% | automotive |  | 1
AMGN12HR007FT | 0.007Ω | 2512 | 3W | ±50 | ±1% | automotive |  | 1
AMGN12HR006FTD | 0.006Ω | 2512 | 3W | ±50 | ±1% | automotive |  | 1
AMGL12KR006FT | 0.006Ω | 2512 | 2W | ±100 | ±1% | automotive |  | 1
AMGN12XR006FT | 0.006Ω | 2512 | 3W | ±75 | ±1% | automotive |  | 1
AMGU2728XR005FT | 0.005Ω | 2728 | 4W | ±75 | ±1% | automotive |  | 1
AMGN12KR005FT | 0.005Ω | 2512 | 3W | ±100 | ±1% | automotive |  | 1
AMGN12HR005FT | 0.005Ω | 2512 | 3W | ±50 | ±1% | automotive |  | 1
AMGL12HR005FT | 0.005Ω | 2512 | 2W | ±50 | ±1% | automotive |  | 1
AMGL10KR005FT | 0.005Ω | 2010 | 2W | ±100 | ±1% | automotive |  | 1
AMGJ06HR005FT | 0.005Ω | 1206 | 1W | ±50 | ±1% | automotive |  | 1
AMGZ2817HR005DT | 0.005Ω | 2817 | 7W | ±50 | ±0.5% | automotive |  | 1
AMGN12HR005FTD | 0.005Ω | 2512 | 3W | ±50 | ±1% | automotive |  | 1
AMGN12HR004FT | 0.004Ω | 2512 | 3W | ±50 | ±1% | automotive |  | 1
AMGN12KR004FT | 0.004Ω | 2512 | 3W | ±100 | ±1% | automotive |  | 1
AMGL12HR004FT | 0.004Ω | 2512 | 2W | ±50 | ±1% | automotive |  | 1
AMGN12HR004FTD | 0.004Ω | 2512 | 3W | ±50 | ±1% | automotive |  | 1
AMGL12HR003FT | 0.003Ω | 2512 | 2W | ±50 | ±1% | automotive |  | 1
AMGL12KR003FT | 0.003Ω | 2512 | 2W | ±100 | ±1% | automotive |  | 1
AMGN12HR003FT | 0.003Ω | 2512 | 3W | ±50 | ±1% | automotive |  | 1
AMGJ12HR003FT | 0.003Ω | 2512 | 1W | ±50 | ±1% | automotive |  | 1
AMGL12XR003FT | 0.003Ω | 2512 | 2W | ±75 | ±1% | automotive |  | 1
AMGN12XR003FT | 0.003Ω | 2512 | 3W | ±75 | ±1% | automotive |  | 1
AMGJ06HR003FT | 0.003Ω | 1206 | 1W | ±50 | ±1% | automotive |  | 1
AMGU12XR003FT | 0.003Ω | 2512 | 4W | ±75 | ±1% | automotive |  | 1
AMGN12HR003FTD | 0.003Ω | 2512 | 3W | ±50 | ±1% | automotive |  | 1
AMGL12HR002FT | 0.002Ω | 2512 | 2W | ±50 | ±1% | automotive |  | 1
AMGL12KR002FT | 0.002Ω | 2512 | 2W | ±100 | ±1% | automotive |  | 1
AMGN12KR002FT | 0.002Ω | 2512 | 3W | ±100 | ±1% | automotive |  | 1
AMGN12XR002FT | 0.002Ω | 2512 | 3W | ±75 | ±1% | automotive |  | 1
AMGL12JR002FT | 0.002Ω | 2512 | 2W | ±150 | ±1% | automotive |  | 1
AMGJ06HR002FT | 0.002Ω | 1206 | 1W | ±50 | ±1% | automotive |  | 1
AMGN12HR002FTD | 0.002Ω | 2512 | 3W | ±50 | ±1% | automotive |  | 1
AMGN12K1M50FTD | 1.5mΩ | 2512 | 3W | ±100 | ±1% | automotive |  | 1
AMGN12H1M50FTD | 1.5mΩ | 2512 | 3W | ±50 | ±1% | automotive |  | 1
AMGU2725HR001FT | 0.001Ω | 2725 | 4W | ±50 | ±1% | automotive |  | 1
AMGL12HR001FT | 0.001Ω | 2512 | 2W | ±50 | ±1% | automotive |  | 1
AMGN12KR001FT | 0.001Ω | 2512 | 3W | ±100 | ±1% | automotive |  | 1
AMGL12KR001FT | 0.001Ω | 2512 | 2W | ±100 | ±1% | automotive |  | 1
AMGN12XR001FTD | 0.001Ω | 2512 | 3W | ±75 | ±1% | automotive |  | 1
AMGL10JR001FT | 0.001Ω | 2010 | 2W | ±150 | ±1% | automotive |  | 1
AMGJ06JR001FT | 0.001Ω | 1206 | 1W | ±150 | ±1% | automotive |  | 1
AMGN12XR001DTD | 0.001Ω | 2512 | 3W | ±75 | ±0.5% | automotive |  | 1
AMGN12W0M50FT | 0.5mΩ | 2512 | 3W | ±200 | ±1% | automotive |  | 1
AMGU2725J0M25FT | 0.25mΩ | 2725 | 4W | ±150 | ±1% | automotive |  | 1