## Sheet1
产品料号 | 系列 | 压敏电压公差 | 压敏电压 | 直径 | 生产状态
FNR5R0D11MF2E3S000BNN | R系列 |  | 0V | 5mm
FNR5R0D11MF2E3H160BNN | R系列 |  | 0V | 5mm
FNR-20R561K | R系列 | ±10% | 560V | 20mm
FNR-20R511K | R系列 | ±10% | 510V | 20mm
FNR-14R621K | R系列 | ±10% | 620V | 14mm
FNR-14R431K | R系列 | ±10% | 430V | 14mm
FNR-14R241K | R系列 | ±10% | 240V | 14mm
FNR-14R511K | R系列 | ±10% | 510V | 14mm
FNR-20R681K | R系列 | ±10% | 680V | 20mm
FNR-20R181K | R系列 | ±10% | 180V | 20mm
FNR-25R122K | R系列 | ±10% | 1200V | 25mm
FNR-20R821K | R系列 | ±10% | 820V | 20mm
FNR-14R102K | R系列 | ±10% | 1000V | 14mm
FNR-14R561K | R系列 | ±10% | 560V | 14mm
FNR-20R911K | R系列 | ±10% | 910V | 20mm
FNR-20R102K | R系列 | ±10% | 1000V | 20mm
FNR20R911KB3C35PNDBNN | R系列 | ±10% | 910V | 20mm
FNR14R102KB2C35PNDBNN | R系列 | ±10% | 1000V | 14mm
FNR20R621KB3C35PEDBNN | R系列 | ±10% | 620V | 20mm
FNR20R511KB3C35PEDBNN | R系列 | ±10% | 510V | 20mm
FNR14R511KB2C35PNDBNN | R系列 | ±10% | 510V | 14mm
FNR-20R621K | R系列 | ±10% | 620V | 20mm
FNR-14R681K | R系列 | ±10% | 680V | 14mm
FNR-14R751K | R系列 | ±10% | 750V | 14mm