## Sheet1
产品型号 | 电感量(μH) | L (mm) | W (mm) | T (mm) | 标称阻抗（Ω） | 直流电阻RDC（Ω）max | 测试频率(MHz) | 测试电压（mV） | 偏差范围 | 额定电流(mA) | 尺寸(inch) | 应用场景 | 生产状态
CBM100505U122T |  | 1.0±0.15 | 0.5±0.15 | 0.5±0.15 | 1200 | 0.75 | 100 | 50 | ±25% | 200 | 0402
CBM100505U102T |  | 1.0±0.15 | 0.5±0.15 | 0.5±0.15 | 1000 | 0.65 | 100 | 50 | ±25% | 300
CBM201209U102T |  | 2.0±0.20 | 1.2±0.20 | 0.9±0.20 | 1000 | 0.12 | 100 | 50 | ±25% | 1500
CBM321609U102T |  | 3.2±0.20 | 1.6±0.20 | 0.9±0.20 | 1000 | 0.12 | 100 | 50 | ±25% | 2100
CBM160808U102T |  | 1.6±0.20 | 0.8±0.20 | 0.8±0.20 | 1000 | 0.4 | 100 | 50 | ±25% | 600
CBM160808U801T |  | 1.6±0.20 | 0.8±0.20 | 0.8±0.20 | 800 | 0.3 | 100 | 50 | ±25% | 700
CBM100505U801T |  | 1.0±0.15 | 0.5±0.15 | 0.5±0.15 | 800 | 0.65 | 100 | 50 | ±25% | 300
CBM321609U801T |  | 3.2±0.20 | 1.6±0.20 | 0.9±0.20 | 800 | 0.11 | 100 | 50 | ±25% | 2100
CBM100505U601T |  | 1.0±0.15 | 0.5±0.15 | 0.5±0.15 | 600 | 0.5 | 100 | 50 | ±25% | 500
CBM160808U601T |  | 1.6±0.20 | 0.8±0.20 | 0.8±0.20 | 600 | 0.18 | 100 | 50 | ±25% | 1200
CBM321609U601T |  | 3.2±0.20 | 1.6±0.20 | 0.9±0.20 | 600 | 0.085 | 100 | 50 | ±25% | 2200
CBM201209U601T |  | 2.0±0.20 | 1.2±0.20 | 0.9±0.20 | 600 | 0.1 | 100 | 50 | ±25% | 2000
CBM201209U501T |  | 2.0±0.20 | 1.2±0.20 | 0.9±0.20 | 500 | 0.09 | 100 | 50 | ±25% | 2500
CBM100505U501T |  | 1.0±0.15 | 0.5±0.15 | 0.5±0.15 | 500 | 0.4 | 100 | 50 | ±25% | 500
CBM160808U501T |  | 1.6±0.20 | 0.8±0.20 | 0.8±0.20 | 500 | 0.18 | 100 | 50 | ±25% | 1200
CBM321609U501T |  | 3.2±0.20 | 1.6±0.20 | 0.9±0.20 | 500 | 0.08 | 100 | 50 | ±25% | 2500
CBM322513U331T |  |  |  | U | [6 empty] | 1210
CBM321609U301T |  | 3.2±0.20 | 1.6±0.20 | 0.9±0.20 | 300 | 0.06 | 100 | 50 | ±25% | 3000
CBM160808U301T |  | 1.6±0.20 | 0.8±0.20 | 0.8±0.20 | 300 | 0.18 | 100 | 50 | ±25% | 1500
CBM201209U301T |  | 2.0±0.20 | 1.2±0.20 | 0.9±0.20 | 300 | 0.08 | 100 | 50 | ±25% | 2500
CBM100505U301T |  | 1.0±0.15 | 0.5±0.15 | 0.5±0.15 | 300 | 0.3 | 100 | 50 | ±25% | 600
CBM160808U221T |  | 1.6±0.20 | 0.8±0.20 | 0.8±0.20 | 220 | 0.12 | 100 | 50 | ±25% | 1500
CBM201209U221T |  | 2.0±0.20 | 1.2±0.20 | 0.9±0.20 | 220 | 0.07 | 100 | 50 | ±25% | 3000
CBM321609U221T |  | 3.2±0.20 | 1.6±0.20 | 0.9±0.20 | 220 | 0.055 | 100 | 50 | ±25% | 3000
CBM453215U221T |  | 4.5±0.20 | 3.2±0.20 | 1.5±0.20 | 220 | 0.02 | 100 | 50 | ±25% | 6000 | 1812
CBM100505U221T |  | 1.0±0.15 | 0.5±0.15 | 0.5±0.15 | 220 | 0.28 | 100 | 50 | ±25% | 700 | 0402
CBM100505U201T |  | 1.0±0.15 | 0.5±0.15 | 0.5±0.15 | 220 | 0.28 | 100 | 50 | ±25% | 700
CBM321609U181T |  | 3.2±0.20 | 1.6±0.20 | 0.9±0.20 | 180 | 0.055 | 100 | 50 | ±25% | 3000
CBM201209U181T |  | 2.0±0.20 | 1.2±0.20 | 0.9±0.20 | 180 | 0.07 | 100 | 50 | ±25% | 3000
CBM160808U181T |  | 1.6±0.20 | 0.8±0.20 | 0.8±0.20 | 180 | 0.09 | 100 | 50 | ±25% | 1500
CBM453215U181T |  | 4.5±0.20 | 3.2±0.20 | 1.5±0.20 | 180 | 0.02 | 100 | 50 | ±25% | 6000 | 1812
CBM201209U151T |  | 2.0±0.20 | 1.2±0.20 | 0.9±0.20 | 150 | 0.07 | 100 | 50 | ±25% | 3000
CBM321609U151T |  | 3.2±0.20 | 1.6±0.20 | 0.9±0.20 | 150 | 0.045 | 100 | 50 | ±25% | 3000
CBM100505U151T |  | 1.0±0.15 | 0.5±0.15 | 0.5±0.15 | 150 | 0.2 | 100 | 50 | ±25% | 700
CBM160808U151T |  | 1.6±0.20 | 0.8±0.20 | 0.8±0.20 | 150 | 0.09 | 100 | 50 | ±25% | 1500
CBM060303X121T |  | 0.6±0.03 | 0.3±0.03 | 0.3±0.03 | 120 | 0.16 | 100 | 50 | ±25% | 900
CBM321609U121T |  | 3.2±0.20 | 1.6±0.20 | 0.9±0.20 | 120 | 0.035 | 100 | 50 | ±25% | 4000
CBM201209U121T |  | 2.0±0.20 | 1.2±0.20 | 0.9±0.20 | 120 | 0.045 | 100 | 50 | ±25% | 4000
CBM160808U121T |  | 1.6±0.20 | 0.8±0.20 | 0.8±0.20 | 120 | 0.065 | 100 | 50 | ±25% | 2000
CBM100505U121T |  | 1.0±0.15 | 0.5±0.15 | 0.5±0.15 | 120 | 0.15 | 100 | 50 | ±25% | 800
CBM160808U101T |  | 1.6±0.20 | 0.8±0.20 | 0.8±0.20 | 100 | 0.06 | 100 | 50 | ±25% | 2500
CBM453215U101T |  | 4.5±0.20 | 3.2±0.20 | 1.5±0.20 | 100 | 0.02 | 100 | 50 | ±25% | 6000 | 1812
CBM321609U101T |  | 3.2±0.20 | 1.6±0.20 | 0.9±0.20 | 100 | 0.035 | 100 | 50 | ±25% | 4000 | 1206
CBM321609U101TA01 |  |  |  | U | [6 empty] | 1206
CBM201209U101T |  | 2.0±0.20 | 1.2±0.20 | 0.9±0.20 | 100 | 0.05 | 100 | 50 | ±25% | 3000 | 0805
CBM201209U800T |  | 2.0±0.20 | 1.2±0.20 | 0.9±0.20 | 80 | 0.04 | 100 | 50 | ±25% | 4000
CBM160808U800T |  | 1.6±0.20 | 0.8±0.20 | 0.8±0.20 | 80 | 0.06 | 100 | 50 | ±25% | 2500
CBM321609U800T |  | 3.2±0.20 | 1.6±0.20 | 0.9±0.20 | 80 | 0.035 | 100 | 50 | ±25% | 4000
CBM060303X800T |  | 0.6±0.03 | 0.3±0.03 | 0.3±0.03 | 80 | 0.13 | 100 | 50 | ±25% | 1000
CBM451616U800T |  | 4.5±0.20 | 1.6±0.20 | 1.6±0.20 | 80 | 0.025 | 100 | 50 | ±25% | 3000 | 1806
CBM451616U750T |  | 4.5±0.20 | 1.6±0.20 | 1.6±0.20 | 75 | 0.02 | 100 | 50 | ±25% | 4000 | 1806
CBM321609U700T |  | 3.2±0.20 | 1.6±0.20 | 0.9±0.20 | 70 | 0.035 | 100 | 50 | ±25% | 4000
CBM453215U700T |  | 4.5±0.20 | 3.2±0.20 | 1.5±0.20 | 70 | 0.01 | 100 | 50 | ±25% | 6000 | 1812
CBM201209U700T |  | 2.0±0.20 | 1.2±0.20 | 0.9±0.20 | 70 | 0.04 | 100 | 50 | ±25% | 3000 | 0805
CBM160808U700T |  | 1.6±0.20 | 0.8±0.20 | 0.8±0.20 | 70 | 0.06 | 100 | 50 | ±25% | 2500 | 0603
CBM100505U600T |  | 1.0±0.15 | 0.5±0.15 | 0.5±0.15 | 60 | 0.1 | 100 | 50 | ±25% | 1000
CBM201209U600T |  | 2.0±0.20 | 1.2±0.20 | 0.9±0.20 | 60 | 0.03 | 100 | 50 | ±25% | 4000
CBM160808U600T |  | 1.6±0.20 | 0.8±0.20 | 0.8±0.20 | 60 | 0.04 | 100 | 50 | ±25% | 3000
CBM321609U600T |  | 3.2±0.20 | 1.6±0.20 | 0.9±0.20 | 60 | 0.025 | 100 | 50 | ±25% | 5000
CBM453215U600T |  | 4.5±0.20 | 3.2±0.20 | 1.5±0.20 | 60 | 0.01 | 100 | 50 | ±25% | 6000 | 1812
CBM451616U600T |  | 4.5±0.20 | 1.6±0.20 | 1.6±0.20 | 60 | 0.015 | 100 | 50 | ±25% | 6000 | 1806
CBM321609U500T |  | 3.2±0.20 | 1.6±0.20 | 0.9±0.20 | 50 | 0.02 | 100 | 50 | ±25% | 5000
CBM201209U500T |  | 2.0±0.20 | 1.2±0.20 | 0.9±0.20 | 50 | 0.03 | 100 | 50 | ±25% | 4000
CBM453215U500T |  | 4.5±0.20 | 3.2±0.20 | 1.5±0.20 | 50 | 0.01 | 100 | 50 | ±25% | 6000 | 1812
CBM160808U500T |  | 1.6±0.20 | 0.8±0.20 | 0.8±0.20 | 50 | 0.04 | 100 | 50 | ±25% | 3000 | 0603
CBM453215U400T |  | 4.5±0.20 | 3.2±0.20 | 1.5±0.20 | 40 | 0.01 | 100 | 50 | ±25% | 6000 | 1812
CBM453215U380T |  | 4.5±0.20 | 3.2±0.20 | 1.5±0.20 | 38 | 0.01 | 100 | 50 | ±25% | 6000 | 1812
CBM060303X330T |  | 0.6±0.03 | 0.3±0.03 | 0.3±0.03 | 33 | 0.055 | 100 | 50 | ±25% | 1500
CBM321609U310T |  | 3.2±0.20 | 1.6±0.20 | 0.9±0.20 | 31 | 0.02 | 100 | 50 | ±25% | 5000
CBM453215U310T |  | 4.5±0.20 | 3.2±0.20 | 1.5±0.20 | 31 | 0.01 | 100 | 50 | ±25% | 6000 | 1812
CBM451616U310T |  | 4.5±0.20 | 1.6±0.20 | 1.6±0.20 | 31 | 0.015 | 100 | 50 | ±25% | 6000 | 1806
CBM201209U310T |  | 2.0±0.20 | 1.2±0.20 | 0.9±0.20 | 31 | 0.01 | 100 | 50 | ±25% | 6000 | 0805
CBM321609U300T |  | 3.2±0.20 | 1.6±0.20 | 0.9±0.20 | 30 | 0.015 | 100 | 50 | ±25% | 6000
CBM160808U300T |  | 1.6±0.20 | 0.8±0.20 | 0.8±0.20 | 30 | 0.03 | 100 | 50 | ±25% | 4000
CBM201209U300T |  | 2.0±0.20 | 1.2±0.20 | 0.9±0.20 | 30 | 0.01 | 100 | 50 | ±25% | 6000
CBM100505U300T |  | 1.0±0.15 | 0.5±0.15 | 0.5±0.15 | 30 | 0.08 | 100 | 50 | ±25% | 1300
CBM453215U300T |  | 4.5±0.20 | 3.2±0.20 | 1.5±0.20 | 30 | 0.01 | 100 | 50 | ±25% | 6000 | 1812
CBM321609U280T |  | 3.2±0.20 | 1.6±0.20 | 0.9±0.20 | 28 | 0.015 | 100 | 50 | ±25% | 6000
CBM160808U260T |  | 1.6±0.20 | 0.8±0.20 | 0.8±0.20 | 26 | 0.03 | 100 | 50 | ±25% | 5000
CBM321609U260T |  | 3.2±0.20 | 1.6±0.20 | 0.9±0.20 | 26 | 0.015 | 100 | 50 | ±25% | 6000
CBM451616U260T |  | 4.5±0.20 | 1.6±0.20 | 1.6±0.20 | 26 | 0.015 | 100 | 50 | ±25% | 6000 | 1806
CBM060303X220T |  | 0.6±0.03 | 0.3±0.03 | 0.3±0.03 | 22 | 0.04 | 100 | 50 | ±25% | 1800
CBM100505U190T |  | 1.0±0.15 | 0.5±0.15 | 0.5±0.15 | 19 | 0.06 | 100 | 50 | 12～25Ω | 1500
CBM321609U190T |  | 3.2±0.20 | 1.6±0.20 | 0.9±0.20 | 19 | 0.015 | 100 | 50 | 12～25Ω | 6000
CBM160808U190T |  | 1.6±0.20 | 0.8±0.20 | 0.8±0.20 | 19 | 0.03 | 100 | 50 | 12～25Ω | 5000
CBM451616U190T |  | 4.5±0.20 | 1.6±0.20 | 1.6±0.20 | 19 | 0.01 | 100 | 50 | 12～25Ω | 6000 | 1806
CBM201209U190T |  | 2.0±0.20 | 1.2±0.20 | 0.9±0.20 | 19 | 0.01 | 100 | 50 | 12～25Ω | 6000 | 0805
CBM321609U150T |  | 3.2±0.20 | 1.6±0.20 | 0.9±0.20 | 15 | 0.015 | 100 | 50 | 9～21Ω | 6000
CBM201209U150T |  | 2.0±0.20 | 1.2±0.20 | 0.9±0.20 | 15 | 0.01 | 100 | 50 | 9～21Ω | 6000 | 0805
CBM160808U150T |  | 1.6±0.20 | 0.8±0.20 | 0.8±0.20 | 15 | 0.03 | 100 | 50 | 9～21Ω | 5000 | 0603
CBM100505U150T |  | 1.0±0.15 | 0.5±0.15 | 0.5±0.15 | 15 | 0.05 | 100 | 50 | 9～21Ω | 1800 | 0402
CBM160808U110T |  | 1.6±0.20 | 0.8±0.20 | 0.8±0.20 | 11 | 0.03 | 100 | 50 | 7～15Ω | 5000
CBM321609U110T |  | 3.2±0.20 | 1.6±0.20 | 0.9±0.20 | 11 | 0.01 | 100 | 50 | 7～15Ω | 6000
CBM201209U110T |  | 2.0±0.20 | 1.2±0.20 | 0.9±0.20 | 11 | 0.01 | 100 | 50 | 7～15Ω | 6000
CBM100505U110T |  | 1.0±0.15 | 0.5±0.15 | 0.5±0.15 | 11 | 0.05 | 100 | 50 | 7～15Ω | 1800 | 0402
CBM321609U090T |  | 3.2±0.20 | 1.6±0.20 | 0.9±0.20 | 9 | 0.01 | 100 | 50 | 5～13Ω | 6000
CBM201209U090T |  | 2.0±0.20 | 1.2±0.20 | 0.9±0.20 | 9 | 0.01 | 100 | 50 | 5～13Ω | 6000 | 0805
CBM160808U090T |  | 1.6±0.20 | 0.8±0.20 | 0.8±0.20 | 9 | 0.02 | 100 | 50 | 5～13Ω | 6000 | 0603
CBM100505U090T |  | 1.0±0.15 | 0.5±0.15 | 0.5±0.15 | 9 | 0.05 | 100 | 50 | 5～13Ω | 1800 | 0402
CBM100505U070T |  | 1.0±0.15 | 0.5±0.15 | 0.5±0.15 | 7 | 0.05 | 100 | 50 | 0～11Ω | 1800
CBM321609U070T |  | 3.2±0.20 | 1.6±0.20 | 0.9±0.20 | 7 | 0.01 | 100 | 50 | 0～11Ω | 6000
CBM201209U070T |  | 2.0±0.20 | 1.2±0.20 | 0.9±0.20 | 7 | 0.01 | 100 | 50 | 0～11Ω | 6000 | 0805
CBM160808U070T |  | 1.6±0.20 | 0.8±0.20 | 0.8±0.20 | 7 | 0.02 | 100 | 50 | 0～11Ω | 6000 | 0603
CBM321609U050T |  | 3.2±0.20 | 1.6±0.20 | 0.9±0.20 | 5 | 0.01 | 100 | 50 | 0～15Ω | 6000
CBM201209U050T |  | 2.0±0.20 | 1.2±0.20 | 0.9±0.20 | 5 | 0.01 | 100 | 50 | 0～15Ω | 6000
CBM160808U050T |  | 1.6±0.20 | 0.8±0.20 | 0.8±0.20 | 5 | 0.02 | 100 | 50 | 0～15Ω | 6000 | 0603
CBM100505U050T |  | 1.0±0.15 | 0.5±0.15 | 0.5±0.15 | 5 | 0.05 | 100 | 50 | 0～15Ω | 1800 | 0402
CBM321609U000T |  | 3.2±0.20 | 1.6±0.20 | 0.9±0.20 | 0 | 0.01 | 100 | 50 | 0～15Ω | 6000
CBM201209U000T |  | 2.0±0.20 | 1.2±0.20 | 0.9±0.20 | 0 | 0.01 | 100 | 50 | 0～15Ω | 6000 | 0805
CBM160808U000T |  | 1.6±0.20 | 0.8±0.20 | 0.8±0.20 | 0 | 0.02 | 100 | 50 | 0～15Ω | 6000 | 0603
CBM100505U000T |  | 1.0±0.15 | 0.5±0.15 | 0.5±0.15 | 0 | 0.05 | 100 | 50 | 0～15Ω | 1800 | 0402