## Sheet1
型号 | 阻值(Ω) | 额定功率 | 温度系数值(ppm/℃) | 阻值精度 | 尺寸(inch) | 生产状态
RHAH-10L4024FT | 4.02MΩ | 3/4W | ±250 | ±1% | 2010
RML-12K683JT | 68KΩ | 2W | ±100 | ±5% | 2512
RHAF-05K6802FT | 68KΩ | 1/4W | ±100 | ±1% | 0805
RHAH-10K4702FT | 47KΩ | 3/4W | ±100 | ±1% | 2010
RHGE-03K4641FT | 4.64KΩ | 1/8W | ±100 | ±1% | 0603
RMH-1210K332JT | 3.3KΩ | 3/4W | ±100 | ±5% | 1210
RML-12K202JT | 2KΩ | 2W | ±100 | ±5% | 2512
RMH-1210K202JT | 2KΩ | 3/4W | ±100 | ±5% | 1210
RHGE-03K2001FT | 2KΩ | 1/8W | ±100 | ±1% | 0603
RML-12K162JT | 1.6KΩ | 2W | ±100 | ±5% | 2512
RML-12K102JT | 1KΩ | 2W | ±100 | ±5% | 2512
RMH-1210K102JT | 1KΩ | 3/4W | ±100 | ±5% | 1210
RHGE-03K1001FT | 1KΩ | 1/8W | ±100 | ±1% | 0603
RHAR-06K821JT | 820Ω | 1/3W | ±100 | ±5% | 1206
RHAF-06K821JT | 820Ω | 1/4W | ±100 | ±5% | 1206
RMH-1210K511JT | 510Ω | 3/4W | ±100 | ±5% | 1210
RHGE-03K4700FT | 470Ω | 1/8W | ±100 | ±1% | 0603
RHAJ-12K3000FT | 300Ω | 1W | ±100 | ±1% | 2512
RHGE-03K3000FT | 300Ω | 1/8W | ±100 | ±1% | 0603
RHGE-03K2210FT | 221Ω | 1/8W | ±100 | ±1% | 0603
RHGE-03K1500FT | 150Ω | 1/8W | ±100 | ±1% | 0603
RHAR-06K101JT | 100Ω | 1/3W | ±100 | ±5% | 1206
RHAF-06K101JT | 100Ω | 1/4W | ±100 | ±5% | 1206
RHAJ-12K1000FT | 100Ω | 1W | ±100 | ±1% | 2512
RHAG-06K1000FT | 100Ω | 1/2W | ±100 | ±1% | 1206
RHGE-03K1000FT | 100Ω | 1/8W | ±100 | ±1% | 0603
RML-12K750JT | 75Ω | 2W | ±100 | ±5% | 2512
RHAG-06K510JT | 51Ω | 1/2W | ±100 | ±5% | 1206
RHGE-03K49R9FT | 49.9Ω | 1/8W | ±100 | ±1% | 0603
RHAJ-12K470JT | 47Ω | 1W | ±100 | ±5% | 2512
RHAF-05K330JT | 33Ω | 1/4W | ±100 | ±5% | 0805
RHGE-03K33R0FT | 33.0Ω | 1/8W | ±100 | ±1% | 0603
RHAG-06K300JT | 30Ω | 1/2W | ±100 | ±5% | 1206
RHGE-03K24R0FT | 24.0Ω | 1/8W | ±100 | ±1% | 0603
RHAJ-12K22R0FT | 22.0Ω | 1W | ±100 | ±1% | 2512
RHAR-06K22R0FT | 22.0Ω | 1/3W | ±100 | ±1% | 1206
RHAJ-12K20R0FT | 20.0Ω | 1W | ±100 | ±1% | 2512
RHGE-03K18R0FT | 18.0Ω | 1/8W | ±100 | ±1% | 0603
RHAR-06K10R0FT | 10.0Ω | 1/3W | ±100 | ±1% | 1206
RHAQ-03K10R0FT | 10.0Ω | 1/5W | ±100 | ±1% | 0603
RHGE-03K10R0FT | 10.0Ω | 1/8W | ±100 | ±1% | 0603
RHGD-02K10R0FT | 10.0Ω | 1/10W | ±100 | ±1% | 0402
RHAG-05W5R10FT | 5.10Ω | 1/2W | ±200 | ±1% | 0805
RHGE-03W5R10FT | 5.10Ω | 1/8W | ±200 | ±1% | 0603
RHGD-02W5R10FT | 5.10Ω | 1/10W | ±200 | ±1% | 0402
RHAR-06W4R70FT | 4.70Ω | 1/3W | ±200 | ±1% | 1206
RHAF-05L3R92FT | 3.92Ω | 1/4W | ±250 | ±1% | 0805
RHAR-06L2R0JT | 2.0Ω | 1/3W | ±250 | ±5% | 1206
RHAG-06L1R8JT | 1.8Ω | 1/2W | ±250 | ±5% | 1206
RHAG-1210L1R00FT | 1.00Ω | 1/2W | ±250 | ±1% | 1210
RHGE-03000JT | 0Ω | 1/8W | 0 | ±5% | 0603
RHGD-02000JT | 0Ω | 1/10W | 0 | ±5% | 0402