## Sheet1
Part Number | Cap. | T.C.R(ppm/°C) | Rated Vdc | Tolerance | Size Code | Applications | Status | L Size | W Size | T Size | Automotive Grade
OP06B105M500NT | 1μF | X7R | 50V | ±20% | 1206 |  |  | 3.20±0.30mm | 1.60±0.30mm | 1.60±0.30mm | 0
OP05B104K101NT | 100nF | X7R | 100V | ±10% | 0805 |  |  | 2.00±0.20mm | 1.25±0.20mm | 1.25±0.20mm | 0
OP06B104K500NT | 100nF | X7R | 50V | ±10% | 1206 |  |  | 3.20±0.30mm | 1.60±0.30mm | 0.80±0.20mm | 0
OP05B104K500NT | 100nF | X7R | 50V | ±10% | 0805 |  |  | 2.00±0.20mm | 1.25±0.20mm | 0.80±0.20mm | 0
OP03B104K500NT | 100nF | X7R | 50V | ±10% | 0603 |  |  | 1.60±0.10mm | 0.80±0.10mm | 0.80±0.10mm | 0
OP05B104K250NT | 100nF | X7R | 25V | ±10% | 0805 |  |  | 2.00±0.20mm | 1.25±0.20mm | 0.80±0.20mm | 0
OP06B473K251NT | 47nF | X7R | 250V | ±10% | 1206 |  |  | 3.20±0.30mm | 1.60±0.30mm | 1.25±0.20mm | 0
OP03B473K500NT | 47nF | X7R | 50V | ±10% | 0603 |  |  | 1.60±0.10mm | 0.80±0.10mm | 0.80±0.10mm | 0
OP06B223K631NT | 22nF | X7R | 630V | ±10% | 1206 |  |  | 3.20±0.30mm | 1.60±0.30mm | 1.25±0.20mm | 0
OP03B223K500NT | 22nF | X7R | 50V | ±10% | 0603 |  |  | 1.60±0.10mm | 0.80±0.10mm | 0.80±0.10mm | 0
OP05B103M101NT | 10nF | X7R | 100V | ±20% | 0805 |  |  | 2.00±0.20mm | 1.25±0.20mm | 0.80±0.20mm | 0
OP10B103K102NT | 10nF | X7R | 1000V | ±10% | 1210 |  |  | 3.20±0.30mm | 2.50±0.30mm | 1.25±0.20mm | 0
OP06B103K102NT | 10nF | X7R | 1000V | ±10% | 1206 |  |  | 3.20±0.30mm | 1.60±0.30mm | 1.25±0.20mm | 0
OP06B103K631NT | 10nF | X7R | 630V | ±10% | 1206 |  |  | 3.20±0.30mm | 1.60±0.30mm | 1.25±0.20mm | 0
OP06B103K101NT | 10nF | X7R | 100V | ±10% | 1206 |  |  | 3.20±0.30mm | 1.60±0.30mm | 0.80±0.20mm | 0
OP05B103K101NT | 10nF | X7R | 100V | ±10% | 0805 |  |  | 2.00±0.20mm | 1.25±0.20mm | 0.80±0.20mm | 0
OP03B103K101NT | 10nF | X7R | 100V | ±10% | 0603 |  |  | 1.60±0.10mm | 0.80±0.10mm | 0.80±0.10mm | 0
OP05B103K500NT | 10nF | X7R | 50V | ±10% | 0805 |  |  | 2.00±0.20mm | 1.25±0.20mm | 0.80±0.20mm | 0
OP03B103K500NT | 10nF | X7R | 50V | ±10% | 0603 |  |  | 1.60±0.10mm | 0.80±0.10mm | 0.80±0.10mm | 0
OP03B472K500NT | 4.7nF | X7R | 50V | ±10% | 0603 |  |  | 1.60±0.10mm | 0.80±0.10mm | 0.80±0.10mm | 0
OP05B472J201NT | 4.7nF | X7R | 200V | ±5% | 0805 |  |  | 2.00±0.20mm | 1.25±0.20mm | 0.80±0.20mm | 0
OP06B102K102NT | 1nF | X7R | 1000V | ±10% | 1206 |  |  | 3.20±0.30mm | 1.60±0.30mm | 0.80±0.20mm | 0
OP05B102K251NT | 1nF | X7R | 250V | ±10% | 0805 |  |  | 2.00±0.20mm | 1.25±0.20mm | 1.25±0.20mm | 0
OP06B102K101NT | 1nF | X7R | 100V | ±10% | 1206 |  |  | 3.20±0.30mm | 1.60±0.30mm | 0.80±0.20mm | 0
OP05B102K101NT | 1nF | X7R | 100V | ±10% | 0805 |  |  | 2.00±0.20mm | 1.25±0.20mm | 0.80±0.20mm | 0
OP03B102K101NT | 1nF | X7R | 100V | ±10% | 0603 |  |  | 1.60±0.10mm | 0.80±0.10mm | 0.80±0.10mm | 0
OP06B102K500NT | 1nF | X7R | 50V | ±10% | 1206 |  |  | 3.20±0.30mm | 1.60±0.30mm | 0.80±0.20mm | 0
OP05B102K500NT | 1nF | X7R | 50V | ±10% | 0805 |  |  | 2.00±0.20mm | 1.25±0.20mm | 0.80±0.20mm | 0
OP03B102K500NT | 1nF | X7R | 50V | ±10% | 0603 |  |  | 1.60±0.10mm | 0.80±0.10mm | 0.80±0.10mm | 0
OP05B471K501NT | 470pF | X7R | 500V | ±10% | 0805 |  |  | 2.00±0.20mm | 1.25±0.20mm | 0.80±0.20mm | 0
OP05B471K251NT | 470pF | X7R | 250V | ±10% | 0805 |  |  | 2.00±0.20mm | 1.25±0.20mm | 1.25±0.20mm | 0
OP03B471K201NT | 470pF | X7R | 200V | ±10% | 0603 |  |  | 1.60±0.10mm | 0.80±0.10mm | 0.80±0.10mm | 0
OP05B471K101NT | 470pF | X7R | 100V | ±10% | 0805 |  |  | 2.00±0.20mm | 1.25±0.20mm | 0.80±0.20mm | 0
OP05B221K501NT | 220pF | X7R | 500V | ±10% | 0805 |  |  | 2.00±0.20mm | 1.25±0.20mm | 0.80±0.20mm | 0
OP05CG101J101NT | 100pF | C0G | 100V | ±5% | 0805 |  |  | 2.00±0.20mm | 1.25±0.20mm | 0.80±0.20mm | 0
OP03CG101J500NT | 100pF | C0G | 50V | ±5% | 0603 |  |  | 1.60±0.10mm | 0.80±0.10mm | 0.80±0.10mm | 0