## Sheet1
Part Number | Inductance(μH) | L (mm) | W (mm) | T (mm) | Nominal impedance (Ω) | DCR Max | Test frequency(MHz) | Test Voltage (mV) | Tolerance | Rated current(mA) | Size Code | Applications | 生产状态
CBF100505B182T |  | 1.0±0.15 | 0.5±0.15 | 0.5±0.15 | 1800 | 1620 | 2.2 | 100/1000 | ±25% | 200
CBF100505B152T |  | 1.0±0.15 | 0.5±0.15 | 0.5±0.15 | 1500 | 1400 | 2.2 | 100/1000 | ±25% | 250
CBF100505D102T |  | 1.0±0.15 | 0.5±0.15 | 0.5±0.15 | 1000 | 900 | 2.2 | 100/1000 | ±25% | 200
CBF100505B102T |  | 1.0±0.15 | 0.5±0.15 | 0.5±0.15 | 1000 | 1200 | 1.25 | 100/1000 | ±25% | 250
CBF100505B601T |  | 1.0±0.15 | 0.5±0.15 | 0.5±0.15 | 600 | 1100 | 0.85 | 100/1000 | ±25% | 300
CBF100505D601T |  | 1.0±0.15 | 0.5±0.15 | 0.5±0.15 | 600 | 700 | 2.2 | 100/1000 | ±25% | 250
CBF100505B471T |  | 1.0±0.15 | 0.5±0.15 | 0.5±0.15 | 470 | 900 | 1.3 | 100/1000 | ±25% | 300
CBF060303B331T |  |  |  | B | [6 empty] | 0201
CBF100505D301T |  | 1.0±0.15 | 0.5±0.15 | 0.5±0.15 | 300 | 400 | 1 | 100/1000 | ±25% | 300
CBF100505B301T |  | 1.0±0.15 | 0.5±0.15 | 0.5±0.15 | 300 | 600 | 1.1 | 100/1000 | ±25% | 300
CBF100505D221T |  | 1.0±0.15 | 0.5±0.15 | 0.5±0.15 | 220 | 300 | 0.5 | 100/1000 | ±25% | 300
CBF100505B181T |  | 1.0±0.15 | 0.5±0.15 | 0.5±0.15 | 180 | 400 | 1 | 100/1000 | ±25% | 300
CBF100505A121T |  |  |  | A | [5 empty] | 120Ω | 0402