## Sheet1
Part Number | Small Classification | Tap density | Specific surface area | Particle size D50 | Product Category Full Name | 生产状态
6040CP | 超细钯粉/钯银粉 | 3.0～4.4 | 1.75 ± 0.75 | <1.0 | <2.0
2080CP | 超细钯粉/钯银粉 | 3.0～4.2 | 1.7 ± 0.5 | <0.8 | <1.25
100CP | 超细钯粉/钯银粉 | 3.0～4.4 | 2.0 ± 1.0 | <1.2 | <2.5
0595CP | 超细钯粉/钯银粉 | 2.6～4.2 | 1.6 ± 0.4 | <1.0 | <2.0
4060CP | 超细钯粉/钯银粉 | 3.0～4.2 | 1.7 ± 0.5 | <0.8 | <1.25
1585CP | 超细钯粉/钯银粉 | 3.0～4.2 | 1.7 ± 0.5 | <0.8 | <1.25
1090CP | 超细钯粉/钯银粉 | 3.0～4.2 | 1.7 ± 0.5 | <0.8 | <1.25
3070CP | 超细钯粉/钯银粉 | 3.4～4.4 | 1.6 ± 0.4 | <0.8 | <1.25