## Sheet1
Part Number | Inductance | Tolerance | Itemp Max(mA) | L Size | W Size | T Size | Q Value | DCR Max | Test frequency(MHz) | Test Voltage (mV) | Self-resonant frequency SRF(MHz)min | Size Code | Applications | 生产状态
AMI321609X120KT | 12µH | ±10% | 15 | 3.2±0.2mm | 1.6±0.2mm | 0.9±0.2mm | 35 | 0.9 | 2 | 50 | 22 | 1206 | automotive
AMI201209X120KT | 12µH | ±10% | 15 | 2.0±0.2mm | 1.2±0.2mm | 0.9±0.2mm | 30 | 1.15 | 2 | 50 | 22 | 0805 | automotive
AMI321609X100KT | 10µH | ±10% | 25 | 3.2±0.2mm | 1.6±0.2mm | 0.9±0.2mm | 35 | 0.8 | 2 | 50 | 24 | 1206 | automotive
AMI201209X100KT | 10µH | ±10% | 15 | 2.0±0.2mm | 1.2±0.2mm | 0.9±0.2mm | 30 | 1.15 | 2 | 50 | 24 | 0805 | automotive
AMI321609X8R2KT | 8.2µH | ±10% | 25 | 3.2±0.2mm | 1.6±0.2mm | 0.9±0.2mm | 35 | 0.8 | 4 | 50 | 26 | 1206 | automotive
AMI201209X8R2KT | 8.2µH | ±10% | 15 | 2.0±0.2mm | 1.2±0.2mm | 0.9±0.2mm | 30 | 1.05 | 4 | 50 | 26 | 0805 | automotive
AMI321609X6R8KT | 6.8µH | ±10% | 25 | 3.2±0.2mm | 1.6±0.2mm | 0.9±0.2mm | 35 | 0.8 | 4 | 50 | 29 | 1206 | automotive
AMI201209X6R8KT | 6.8µH | ±10% | 15 | 2.0±0.2mm | 1.2±0.2mm | 0.9±0.2mm | 30 | 1.05 | 4 | 50 | 29 | 0805 | automotive
AMI321609U5R6KT | 5.6µH | ±10% | 25 | 3.2±0.2mm | 1.6±0.2mm | 0.9±0.2mm | 35 | 0.8 | 4 | 50 | 32 | 1206 | automotive
AMI201209X5R6KT | 5.6µH | ±10% | 15 | 2.0±0.2mm | 1.2±0.2mm | 0.9±0.2mm | 30 | 1 | 4 | 50 | 32 | 0805 | automotive
AMI321609U4R7KT | 4.7µH | ±10% | 25 | 3.2±0.20mm | 1.6±0.20mm | 0.9±0.20mm | 35 | 0.65 | 10 | 50 | 35 | 1206
AMI201209U4R7KT | 4.7µH | ±10% | 30 | 2.0±0.20mm | 1.2±0.20mm | 0.9±0.20mm | 35 | 0.9 | 10 | 50 | 35 | 0805
AMI321609U3R9KT | 3.9µH | ±10% | 50 | 3.2±0.20mm | 1.6±0.20mm | 0.9±0.20mm | 35 | 0.6 | 10 | 50 | 38 | 1206
AMI201209U3R9KT | 3.9µH | ±10% | 50 | 2.0±0.20mm | 1.2±0.20mm | 0.9±0.20mm | 35 | 0.8 | 10 | 50 | 38 | 0805
AMI160808U3R9KT | 3.9µH | ±10% | 15 | 1.6±0.20mm | 0.8±0.20mm | 0.8±0.20mm | 25 | 1.3 | 10 | 50 | 35 | 0603
AMI321609U3R3KT | 3.3µH | ±10% | 50 | 3.2±0.20mm | 1.6±0.20mm | 0.9±0.20mm | 35 | 0.5 | 10 | 50 | 41 | 1206
AMI201209U3R3KT | 3.3µH | ±10% | 50 | 2.0±0.20mm | 1.2±0.20mm | 0.9±0.20mm | 35 | 0.6 | 10 | 50 | 41 | 0805
AMI160808U3R3KT | 3.3µH | ±10% | 15 | 1.6±0.20mm | 0.8±0.20mm | 0.8±0.20mm | 25 | 1 | 10 | 50 | 40 | 0603
AMI321609U2R7KT | 2.7µH | ±10% | 50 | 3.2±0.20mm | 1.6±0.20mm | 0.9±0.20mm | 35 | 0.5 | 10 | 50 | 45 | 1206
AMI201209U2R7KT | 2.7µH | ±10% | 50 | 2.0±0.20mm | 1.2±0.20mm | 0.9±0.20mm | 35 | 0.6 | 10 | 50 | 45 | 0805
AMI160808U2R7KT | 2.7µH | ±10% | 15 | 1.6±0.20mm | 0.8±0.20mm | 0.8±0.20mm | 25 | 0.9 | 10 | 50 | 45 | 0603
AMI321609U2R2KT | 2.2µH | ±10% | 50 | 3.2±0.20mm | 1.6±0.20mm | 0.9±0.20mm | 35 | 0.5 | 10 | 50 | 50 | 1206
AMI201209U2R2KT | 2.2µH | ±10% | 50 | 2.0±0.20mm | 1.2±0.20mm | 0.9±0.20mm | 35 | 0.6 | 10 | 50 | 50 | 0805
AMI160808U2R2KT | 2.2µH | ±10% | 25 | 1.6±0.20mm | 0.8±0.20mm | 0.8±0.20mm | 25 | 0.8 | 10 | 50 | 50 | 0603
AMI321609U1R8KT | 1.8µH | ±10% | 50 | 3.2±0.20mm | 1.6±0.20mm | 0.9±0.20mm | 35 | 0.4 | 10 | 50 | 55 | 1206
AMI201209U1R8KT | 1.8µH | ±10% | 50 | 2.0±0.20mm | 1.2±0.20mm | 0.9±0.20mm | 35 | 0.4 | 10 | 50 | 55 | 0805
AMI160808U1R8KT | 1.8µH | ±10% | 25 | 1.6±0.20mm | 0.8±0.20mm | 0.8±0.20mm | 25 | 0.75 | 10 | 50 | 55 | 0603
AMI321609U1R5KT | 1.5µH | ±10% | 50 | 3.2±0.20mm | 1.6±0.20mm | 0.9±0.20mm | 35 | 0.4 | 10 | 50 | 60 | 1206
AMI201209U1R5KT | 1.5µH | ±10% | 50 | 2.0±0.20mm | 1.2±0.20mm | 0.9±0.20mm | 35 | 0.4 | 10 | 50 | 60 | 0805
AMI160808U1R5KT | 1.5µH | ±10% | 25 | 1.6±0.20mm | 0.8±0.20mm | 0.8±0.20mm | 25 | 0.7 | 10 | 50 | 60 | 0603
AMI321609U1R2KT | 1.2µH | ±10% | 100 | 3.2±0.20mm | 1.6±0.20mm | 0.9±0.20mm | 35 | 0.4 | 10 | 50 | 65 | 1206
AMI201209U1R2KT | 1.2µH | ±10% | 50 | 2.0±0.20mm | 1.2±0.20mm | 0.9±0.20mm | 35 | 0.4 | 10 | 50 | 65 | 0805
AMI160808U1R2KT | 1.2µH | ±10% | 25 | 1.6±0.20mm | 0.8±0.20mm | 0.8±0.20mm | 25 | 0.55 | 10 | 50 | 65 | 0603
AMI321609U1R0KT | 1.0µH | ±10% | 100 | 3.2±0.20mm | 1.6±0.20mm | 0.9±0.20mm | 35 | 0.3 | 10 | 50 | 75 | 1206
AMI201209U1R0KT | 1.0µH | ±10% | 50 | 2.0±0.20mm | 1.2±0.20mm | 0.9±0.20mm | 35 | 0.4 | 10 | 50 | 75 | 0805
AMI160808U1R0KT | 1.0µH | ±10% | 25 | 1.6±0.20mm | 0.8±0.20mm | 0.8±0.20mm | 25 | 0.5 | 10 | 50 | 75 | 0603
AMI321609VR82KT | 820nH | ±10% | 150 | 3.2±0.2mm | 1.6±0.2mm | 0.9±0.2mm | 30 | 0.6 | 25 | 50 | 100 | 1206 | automotive
AMI201209VR82KT | 820nH | ±10% | 150 | 2.0±0.2mm | 1.2±0.2mm | 0.9±0.2mm | 25 | 0.7 | 25 | 50 | 100 | 0805 | automotive
AMI160808VR82KT | 820nH | ±10% | 50 | 1.6±0.2mm | 0.8±0.20mm | 0.8±0.20mm | 20 | 1 | 25 | 50 | 85 | 0603 | automotive
AMI321609VR68KT | 680nH | ±10% | 150 | 3.2±0.2mm | 1.6±0.2mm | 0.9±0.2mm | 30 | 0.5 | 25 | 50 | 105 | 1206 | automotive
AMI201209VR68KT | 680nH | ±10% | 150 | 2.0±0.2mm | 1.2±0.2mm | 0.9±0.2mm | 25 | 0.65 | 25 | 50 | 105 | 0805 | automotive
AMI160808VR68KT | 680nH | ±10% | 50 | 1.6±0.2mm | 0.8±0.20mm | 0.8±0.20mm | 20 | 0.9 | 25 | 50 | 90 | 0603 | automotive
AMI321609VR56KT | 560nH | ±10% | 150 | 3.2±0.2mm | 1.6±0.2mm | 0.9±0.2mm | 30 | 0.5 | 25 | 50 | 115 | 1206 | automotive
AMI201209VR56KT | 560nH | ±10% | 150 | 2.0±0.2mm | 1.2±0.2mm | 0.9±0.2mm | 25 | 0.6 | 25 | 50 | 115 | 0805 | automotive
AMI160808VR56KT | 560nH | ±10% | 50 | 1.6±0.2mm | 0.8±0.20mm | 0.8±0.20mm | 20 | 0.7 | 25 | 50 | 95 | 0603 | automotive
AMI321609VR47KT | 470nH | ±10% | 200 | 3.2±0.2mm | 1.6±0.2mm | 0.9±0.2mm | 30 | 0.5 | 25 | 50 | 125 | 1206 | automotive
AMI201209VR47KT | 470nH | ±10% | 200 | 2.0±0.2mm | 1.2±0.2mm | 0.9±0.2mm | 25 | 0.5 | 25 | 50 | 125 | 0805 | automotive
AMI160808VR47KT | 470nH | ±10% | 50 | 1.6±0.2mm | 0.8±0.20mm | 0.8±0.20mm | 20 | 0.7 | 25 | 50 | 105 | 0603 | automotive
AMI321609VR39KT | 390nH | ±10% | 200 | 3.2±0.2mm | 1.6±0.2mm | 0.9±0.2mm | 30 | 0.5 | 25 | 50 | 135 | 1206 | automotive
AMI201209VR39KT | 390nH | ±10% | 200 | 2.0±0.2mm | 1.2±0.2mm | 0.9±0.2mm | 25 | 0.5 | 25 | 50 | 135 | 0805 | automotive
AMI160808VR39KT | 390nH | ±10% | 50 | 1.6±0.2mm | 0.8±0.20mm | 0.8±0.20mm | 20 | 0.6 | 25 | 50 | 110 | 0603 | automotive
AMI321609VR33KT | 330nH | ±10% | 250 | 3.2±0.2mm | 1.6±0.2mm | 0.9±0.2mm | 25 | 0.3 | 25 | 50 | 145 | 1206 | automotive
AMI201209VR33KT | 330nH | ±10% | 250 | 2.0±0.2mm | 1.2±0.2mm | 0.9±0.2mm | 20 | 0.4 | 25 | 50 | 145 | 0805 | automotive
AMI160808VR33KT | 330nH | ±10% | 50 | 1.6±0.2mm | 0.8±0.20mm | 0.8±0.20mm | 20 | 0.5 | 25 | 50 | 125 | 0603 | automotive
AMI321609VR27KT | 270nH | ±10% | 250 | 3.2±0.2mm | 1.6±0.2mm | 0.9±0.2mm | 25 | 0.3 | 25 | 50 | 150 | 1206 | automotive
AMI201209VR27KT | 270nH | ±10% | 250 | 2.0±0.2mm | 1.2±0.2mm | 0.9±0.2mm | 20 | 0.4 | 25 | 50 | 150 | 0805 | automotive
AMI160808VR27KT | 270nH | ±10% | 50 | 1.6±0.2mm | 0.8±0.20mm | 0.8±0.20mm | 20 | 0.45 | 25 | 50 | 136 | 0603 | automotive
AMI321609VR22KT | 220nH | ±10% | 250 | 3.2±0.2mm | 1.6±0.2mm | 0.9±0.2mm | 25 | 0.3 | 25 | 50 | 170 | 1206 | automotive
AMI201209VR22KT | 220nH | ±10% | 250 | 2.0±0.2mm | 1.2±0.2mm | 0.9±0.2mm | 20 | 0.3 | 25 | 50 | 170 | 0805 | automotive
AMI160808VR22KT | 220nH | ±10% | 50 | 1.6±0.2mm | 0.8±0.20mm | 0.8±0.20mm | 20 | 0.4 | 25 | 50 | 150 | 0603 | automotive
AMI321609VR18KT | 180nH | ±10% | 250 | 3.2±0.2mm | 1.6±0.2mm | 0.9±0.2mm | 25 | 0.3 | 25 | 50 | 185 | 1206 | automotive
AMI201209VR18KT | 180nH | ±10% | 250 | 2.0±0.2mm | 1.2±0.2mm | 0.9±0.2mm | 20 | 0.3 | 25 | 50 | 185 | 0805 | automotive
AMI160808VR18KT | 180nH | ±10% | 50 | 1.6±0.2mm | 0.8±0.20mm | 0.8±0.20mm | 20 | 0.3 | 25 | 50 | 165 | 0603 | automotive
AMI321609VR15KT | 150nH | ±10% | 250 | 3.2±0.2mm | 1.6±0.2mm | 0.9±0.2mm | 25 | 0.25 | 25 | 50 | 200 | 1206 | automotive
AMI201209VR15KT | 150nH | ±10% | 250 | 2.0±0.2mm | 1.2±0.2mm | 0.9±0.2mm | 20 | 0.25 | 25 | 50 | 200 | 0805 | automotive
AMI160808VR15KT | 150nH | ±10% | 50 | 1.6±0.2mm | 0.8±0.20mm | 0.8±0.20mm | 20 | 0.3 | 25 | 50 | 180 | 0603 | automotive
AMI321609VR12KT | 120nH | ±10% | 250 | 3.2±0.2mm | 1.6±0.2mm | 0.9±0.2mm | 25 | 0.25 | 25 | 50 | 220 | 1206 | automotive
AMI201209VR12KT | 120nH | ±10% | 250 | 2.0±0.2mm | 1.2±0.2mm | 0.9±0.2mm | 20 | 0.25 | 25 | 50 | 220 | 0805 | automotive
AMI160808VR12KT | 120nH | ±10% | 50 | 1.6±0.2mm | 0.8±0.20mm | 0.8±0.20mm | 20 | 0.3 | 25 | 50 | 205 | 0603 | automotive
AMI321609VR10KT | 100nH | ±10% | 250 | 3.2±0.2mm | 1.6±0.2mm | 0.9±0.2mm | 25 | 0.25 | 25 | 50 | 235 | 1206 | automotive
AMI201209VR10KT | 100nH | ±10% | 250 | 2.0±0.2mm | 1.2±0.2mm | 0.9±0.2mm | 20 | 0.2 | 25 | 50 | 235 | 0805 | automotive
AMI160808VR10KT | 100nH | ±10% | 50 | 1.6±0.2mm | 0.8±0.20mm | 0.8±0.20mm | 20 | 0.25 | 25 | 50 | 240 | 0603 | automotive
AMI321609V82NKT | 82nH | ±10% | 300 | 3.2±0.2mm | 1.6±0.2mm | 0.9±0.2mm | 30 | 0.25 | 50 | 50 | 280 | 1206 | automotive
AMI201209V82NKT | 82nH | ±10% | 300 | 2.0±0.2mm | 1.2±0.2mm | 0.9±0.2mm | 25 | 0.2 | 50 | 50 | 280 | 0805 | automotive
AMI160808V82NKT | 82nH | ±10% | 50 | 1.6±0.2mm | 0.8±0.20mm | 0.8±0.20mm | 15 | 0.2 | 50 | 50 | 245 | 0603 | automotive
AMI321609V68NKT | 68nH | ±10% | 300 | 3.2±0.2mm | 1.6±0.2mm | 0.9±0.2mm | 30 | 0.25 | 50 | 50 | 280 | 1206 | automotive
AMI201209V68NKT | 68nH | ±10% | 300 | 2.0±0.2mm | 1.2±0.2mm | 0.9±0.2mm | 25 | 0.2 | 50 | 50 | 280 | 0805 | automotive
AMI160808V68NKT | 68nH | ±10% | 50 | 1.6±0.2mm | 0.8±0.20mm | 0.8±0.20mm | 15 | 0.2 | 50 | 50 | 250 | 0603 | automotive
AMI321609V56NKT | 56nH | ±10% | 300 | 3.2±0.2mm | 1.6±0.2mm | 0.9±0.2mm | 30 | 0.2 | 50 | 50 | 320 | 1206 | automotive
AMI201209V56NKT | 56nH | ±10% | 300 | 2.0±0.2mm | 1.2±0.2mm | 0.9±0.2mm | 25 | 0.15 | 50 | 50 | 320 | 0805 | automotive
AMI160808V56NKT | 56nH | ±10% | 50 | 1.6±0.2mm | 0.8±0.20mm | 0.8±0.20mm | 15 | 0.2 | 50 | 50 | 260 | 0603 | automotive
AMI321609V47NKT | 47nH | ±10% | 300 | 3.2±0.2mm | 1.6±0.2mm | 0.9±0.2mm | 30 | 0.15 | 50 | 50 | 320 | 1206 | automotive
AMI201209V47NKT | 47nH | ±10% | 300 | 2.0±0.2mm | 1.2±0.2mm | 0.9±0.2mm | 25 | 0.15 | 50 | 50 | 320 | 0805 | automotive
AMI160808V47NKT | 47nH | ±10% | 50 | 1.6±0.2mm | 0.8±0.20mm | 0.8±0.20mm | 15 | 0.2 | 50 | 50 | 260 | 0603 | automotive