## Sheet1
Part Number | Cap. | T.C.R(ppm/°C) | Rated Vdc | Tolerance | Size Code(mm) | Applications | Status | L Size | W Size | T Size | Automotive Grade
CT42-105M17Y500P52 | 1μF | Y5V | 50V | ±20% | φ2.5x4.3(mm) |  |  | 0 | 0 | 0 | 0
CT42-105M17B500P52 | 1μF | X7R | 50V | ±20% | φ2.5x4.3(mm) |  |  | 0 | 0 | 0 | 0
CT42-105M17F500P26 | 1μF | Y5V | 50V | ±20% | φ2.5x4.3(mm) |  |  | 0 | 0 | 0 | 0
CT42-105M17F500P52 | 1μF | Y5V | 50V | ±20% | φ2.5x4.3(mm) |  |  | 0 | 0 | 0 | 0
CT42-105M16F500P52 | 1μF | Y5V | 50V | ±20% | φ2.5x4.0(mm) |  |  | 0 | 0 | 0 | 0
CT42-105K17B500P52 | 1μF | X7R | 50V | ±10% | φ2.5x4.3(mm) |  |  | 0 | 0 | 0 | 0
CT42-105Z17Y500P52 | 1μF | Y5V | 50V | -20% +80% | φ2.5x4.3(mm) |  |  | 0 | 0 | 0 | 0
CT42-105Z17F500P26 | 1μF | Y5V | 50V | -20% +80% | φ2.5x4.3(mm) |  |  | 0 | 0 | 0 | 0
CT42-105Z17F500P52 | 1μF | Y5V | 50V | -20% +80% | φ2.5x4.3(mm) |  |  | 0 | 0 | 0 | 0
CT42-105Z17F250P52 | 1μF | Y5V | 25V | -20% +80% | φ2.5x4.3(mm) |  |  | 0 | 0 | 0 | 0
CT42-474M17Y500P52 | 470nF | Y5V | 50V | ±20% | φ2.5x4.3(mm) |  |  | 0 | 0 | 0 | 0
CT42-474M17F500P52 | 470nF | Y5V | 50V | ±20% | φ2.5x4.3(mm) |  |  | 0 | 0 | 0 | 0
CT42-474K17B500P52 | 470nF | X7R | 50V | ±10% | φ2.5x4.3(mm) |  |  | 0 | 0 | 0 | 0
CT42-474K17B250P26 | 470nF | X7R | 25V | ±10% | φ2.5x4.3(mm) |  |  | 0 | 0 | 0 | 0
CT42-474K17B250P52 | 470nF | X7R | 25V | ±10% | φ2.5x4.3(mm) |  |  | 0 | 0 | 0 | 0
CT42-474Z17F630P52 | 470nF | Y5V | 63V | -20% +80% | φ2.5x4.3(mm) |  |  | 0 | 0 | 0 | 0
CT42-474Z17Y500P52 | 470nF | Y5V | 50V | -20% +80% | φ2.5x4.3(mm) |  |  | 0 | 0 | 0 | 0
CT42-334M17F500P52 | 330nF | Y5V | 50V | ±20% | φ2.5x4.3(mm) |  |  | 0 | 0 | 0 | 0
CT42-334M17Y500P52 | 330nF | Y5V | 50V | ±20% | φ2.5x4.3(mm) |  |  | 0 | 0 | 0 | 0
CT42-334M17F500T52 | 330nF | Y5V | 50V | ±20% | φ2.5x4.3(mm) |  |  | 0 | 0 | 0 | 0
CT42-334K17B101P52 | 330nF | X7R | 100V | ±10% | φ2.5x4.3(mm) |  |  | 0 | 0 | 0 | 0
CT42-334K17B500P52 | 330nF | X7R | 50V | ±10% | φ2.5x4.3(mm) |  |  | 0 | 0 | 0 | 0
CT42-334K17B500T52 | 330nF | X7R | 50V | ±10% | φ2.5x4.3(mm) |  |  | 0 | 0 | 0 | 0
CT42-334K17B250P52 | 330nF | X7R | 25V | ±10% | φ2.5x4.3(mm) |  |  | 0 | 0 | 0 | 0
CT42-334K17B160P52 | 330nF | X7R | 16V | ±10% | φ2.5x4.3(mm) |  |  | 0 | 0 | 0 | 0
CT42-224M17F500P52 | 220nF | Y5V | 50V | ±20% | φ2.5x4.3(mm) |  |  | 0 | 0 | 0 | 0
CT42-224M17B500P52 | 220nF | X7R | 50V | ±20% | φ2.5x4.3(mm) |  |  | 0 | 0 | 0 | 0
CT42-224M17B500P26 | 220nF | X7R | 50V | ±20% | φ2.5x4.3(mm) |  |  | 0 | 0 | 0 | 0
CT42-224K17B500P26 | 220nF | X7R | 50V | ±10% | φ2.5x4.3(mm) |  |  | 0 | 0 | 0 | 0
CT42-224K17B500P52 | 220nF | X7R | 50V | ±10% | φ2.5x4.3(mm) |  |  | 0 | 0 | 0 | 0
CT42-224K15B500P52 | 220nF | X7R | 50V | ±10% | φ2.5x3.8(mm) |  |  | 0 | 0 | 0 | 0
CT42-224K17B250P52 | 220nF | X7R | 25V | ±10% | φ2.5x4.3(mm) |  |  | 0 | 0 | 0 | 0
CT42-154M17B500P52 | 150nF | X7R | 50V | ±20% | φ2.5x4.3(mm) |  |  | 0 | 0 | 0 | 0
CT42-154K17B500P52 | 150nF | X7R | 50V | ±10% | φ2.5x4.3(mm) |  |  | 0 | 0 | 0 | 0
CT42-124K17B500P52 | 120nF | X7R | 50V | ±10% | φ2.5x4.3(mm) |  |  | 0 | 0 | 0 | 0
CT42-104K13B500T52 | 100nF | X7R | 50V | ±10% | φ2.2x3.3(mm) |  |  | 0 | 0 | 0 | 0
CT42-104M17F101P52 | 100nF | Y5V | 100V | ±20% | φ2.5x4.3(mm) |  |  | 0 | 0 | 0 | 0
CT42-104M17Y101P26 | 100nF | Y5V | 100V | ±20% | φ2.5x4.3(mm) |  |  | 0 | 0 | 0 | 0
CT42-104M17F630P52 | 100nF | Y5V | 63V | ±20% | φ2.5x4.3(mm) |  |  | 0 | 0 | 0 | 0
CT42-104M17F500T52 | 100nF | Y5V | 50V | ±20% | φ2.5x4.3(mm) |  |  | 0 | 0 | 0 | 0
CT42-104M17F500P52 | 100nF | Y5V | 50V | ±20% | φ2.5x4.3(mm) |  |  | 0 | 0 | 0 | 0
CT42-104M17B500P26 | 100nF | X7R | 50V | ±20% | φ2.5x4.3(mm) |  |  | 0 | 0 | 0 | 0
CT42-104M17B500P52 | 100nF | X7R | 50V | ±20% | φ2.5x4.3(mm) |  |  | 0 | 0 | 0 | 0
CT42-104M17Y500P52 | 100nF | Y5V | 50V | ±20% | φ2.5x4.3(mm) |  |  | 0 | 0 | 0 | 0
CT42-104M17F500P26 | 100nF | Y5V | 50V | ±20% | φ2.5x4.3(mm) |  |  | 0 | 0 | 0 | 0
CT42-104M17B500T52 | 100nF | X7R | 50V | ±20% | φ2.5x4.3(mm) |  |  | 0 | 0 | 0 | 0
CT42-104M15Y500P52 | 100nF | Y5V | 50V | ±20% | φ2.5x3.8(mm) |  |  | 0 | 0 | 0 | 0
CT42-104M15Y500T52 | 100nF | Y5V | 50V | ±20% | φ2.5x3.8(mm) |  |  | 0 | 0 | 0 | 0
CT42-104M13F500P52 | 100nF | Y5V | 50V | ±20% | φ2.2x3.3(mm) |  |  | 0 | 0 | 0 | 0
CT42-104M13Y500P26 | 100nF | Y5V | 50V | ±20% | φ2.2x3.3(mm) |  |  | 0 | 0 | 0 | 0
CT42-104M17B250P52 | 100nF | X7R | 25V | ±20% | φ2.5x4.3(mm) |  |  | 0 | 0 | 0 | 0
CT42-104M17Y250P52 | 100nF | Y5V | 25V | ±20% | φ2.5x4.3(mm) |  |  | 0 | 0 | 0 | 0
CT42-104M17F100P52 | 100nF | Y5V | 10V | ±20% | φ2.5x4.3(mm) |  |  | 0 | 0 | 0 | 0
CT42-104K17B101P26 | 100nF | X7R | 100V | ±10% | φ2.5x4.3(mm) |  |  | 0 | 0 | 0 | 0
CT42-104K17B101P52 | 100nF | X7R | 100V | ±10% | φ2.5x4.3(mm) |  |  | 0 | 0 | 0 | 0
CT42-104K17B630P52 | 100nF | X7R | 63V | ±10% | φ2.5x4.3(mm) |  |  | 0 | 0 | 0 | 0
CT42-104K17B630P26 | 100nF | X7R | 63V | ±10% | φ2.5x4.3(mm) |  |  | 0 | 0 | 0 | 0
CT42-104K13B630P52 | 100nF | X7R | 63V | ±10% | φ2.2x3.3(mm) |  |  | 0 | 0 | 0 | 0
CT42-104K13B630P26 | 100nF | X7R | 63V | ±10% | φ2.2x3.3(mm) |  |  | 0 | 0 | 0 | 0
CT42-104K17B500T52 | 100nF | X7R | 50V | ±10% | φ2.5x4.3(mm) |  |  | 0 | 0 | 0 | 0
CT42-104K17B500P52 | 100nF | X7R | 50V | ±10% | φ2.5x4.3(mm) |  |  | 0 | 0 | 0 | 0
CT42-104K17B500P26 | 100nF | X7R | 50V | ±10% | φ2.5x4.3(mm) |  |  | 0 | 0 | 0 | 0
CT42-104K15B500P52 | 100nF | X7R | 50V | ±10% | φ2.5x3.8(mm) |  |  | 0 | 0 | 0 | 0
CT42-104K15B500P26 | 100nF | X7R | 50V | ±10% | φ2.5x3.8(mm) |  |  | 0 | 0 | 0 | 0
CT42-104K13B500P26 | 100nF | X7R | 50V | ±10% | φ2.2x3.3(mm) |  |  | 0 | 0 | 0 | 0
CT42-104K13B500P52 | 100nF | X7R | 50V | ±10% | φ2.2x3.3(mm) |  |  | 0 | 0 | 0 | 0
CT42-104J17B500P52 | 100nF | X7R | 50V | ±5% | φ2.5x4.3(mm) |  |  | 0 | 0 | 0 | 0
CT42-104Z17Y500P52 | 100nF | Y5V | 50V | -20% +80% | φ2.5x4.3(mm) |  |  | 0 | 0 | 0 | 0
CT42-104Z17Y500P26 | 100nF | Y5V | 50V | -20% +80% | φ2.5x4.3(mm) |  |  | 0 | 0 | 0 | 0
CT42-104Z17F500P26 | 100nF | Y5V | 50V | -20% +80% | φ2.5x4.3(mm) |  |  | 0 | 0 | 0 | 0
CT42-104Z17F500P52 | 100nF | Y5V | 50V | -20% +80% | φ2.5x4.3(mm) |  |  | 0 | 0 | 0 | 0
CT42-104Z15Y500P52 | 100nF | Y5V | 50V | -20% +80% | φ2.5x3.8(mm) |  |  | 0 | 0 | 0 | 0
CT42-104Z13F500P52 | 100nF | Y5V | 50V | -20% +80% | φ2.2x3.3(mm) |  |  | 0 | 0 | 0 | 0
CT42-104Z13Y500P52 | 100nF | Y5V | 50V | -20% +80% | φ2.2x3.3(mm) |  |  | 0 | 0 | 0 | 0
CT42-683M17F500P52 | 68nF | Y5V | 50V | ±20% | φ2.5x4.3(mm) |  |  | 0 | 0 | 0 | 0
CT42-683K17B500P52 | 68nF | X7R | 50V | ±10% | φ2.5x4.3(mm) |  |  | 0 | 0 | 0 | 0
CT42-683K17B500P26 | 68nF | X7R | 50V | ±10% | φ2.5x4.3(mm) |  |  | 0 | 0 | 0 | 0
CT42-563K17B500P52 | 56nF | X7R | 50V | ±10% | φ2.5x4.3(mm) |  |  | 0 | 0 | 0 | 0
CT42-473M17F101P52 | 47nF | Y5V | 100V | ±20% | φ2.5x4.3(mm) |  |  | 0 | 0 | 0 | 0
CT42-473M17F500P52 | 47nF | Y5V | 50V | ±20% | φ2.5x4.3(mm) |  |  | 0 | 0 | 0 | 0
CT42-473M17B500P52 | 47nF | X7R | 50V | ±20% | φ2.5x4.3(mm) |  |  | 0 | 0 | 0 | 0
CT42-473M17F500T52 | 47nF | Y5V | 50V | ±20% | φ2.5x4.3(mm) |  |  | 0 | 0 | 0 | 0
CT42-473M13Y500P52 | 47nF | Y5V | 50V | ±20% | φ2.2x3.3(mm) |  |  | 0 | 0 | 0 | 0
CT42-473K17B101P52 | 47nF | X7R | 100V | ±10% | φ2.5x4.3(mm) |  |  | 0 | 0 | 0 | 0
CT42-473K17B630P52 | 47nF | X7R | 63V | ±10% | φ2.5x4.3(mm) |  |  | 0 | 0 | 0 | 0
CT42-473K17B500T52 | 47nF | X7R | 50V | ±10% | φ2.5x4.3(mm) |  |  | 0 | 0 | 0 | 0
CT42-473K17B500P52 | 47nF | X7R | 50V | ±10% | φ2.5x4.3(mm) |  |  | 0 | 0 | 0 | 0
CT42-473K17B500P26 | 47nF | X7R | 50V | ±10% | φ2.5x4.3(mm) |  |  | 0 | 0 | 0 | 0
CT42-473K15B500T52 | 47nF | X7R | 50V | ±10% | φ2.5x3.8(mm) |  |  | 0 | 0 | 0 | 0
CT42-473K15B500P26 | 47nF | X7R | 50V | ±10% | φ2.5x3.8(mm) |  |  | 0 | 0 | 0 | 0
CT42-473K15B500P52 | 47nF | X7R | 50V | ±10% | φ2.5x3.8(mm) |  |  | 0 | 0 | 0 | 0
CT42-473K13B500P26 | 47nF | X7R | 50V | ±10% | φ2.2x3.3(mm) |  |  | 0 | 0 | 0 | 0
CT42-473Z17F500P52 | 47nF | Y5V | 50V | -20% +80% | φ2.5x4.3(mm) |  |  | 0 | 0 | 0 | 0
CT42-473Z13Y500P52 | 47nF | Y5V | 50V | -20% +80% | φ2.2x3.3(mm) |  |  | 0 | 0 | 0 | 0
CT42-473Z17F160P52 | 47nF | Y5V | 16V | -20% +80% | φ2.5x4.3(mm) |  |  | 0 | 0 | 0 | 0
CT42-393K17B500P52 | 39nF | X7R | 50V | ±10% | φ2.5x4.3(mm) |  |  | 0 | 0 | 0 | 0
CT42-333M17F500P52 | 33nF | Y5V | 50V | ±20% | φ2.5x4.3(mm) |  |  | 0 | 0 | 0 | 0
CT42-333K17B500P26 | 33nF | X7R | 50V | ±10% | φ2.5x4.3(mm) |  |  | 0 | 0 | 0 | 0
CT42-333K16B500P52 | 33nF | X7R | 50V | ±10% | φ2.5x4.0(mm) |  |  | 0 | 0 | 0 | 0
CT42-333K15B500P52 | 33nF | X7R | 50V | ±10% | φ2.5x3.8(mm) |  |  | 0 | 0 | 0 | 0
CT42-333Z16F500P52 | 33nF | Y5V | 50V | -20% +80% | φ2.5x4.0(mm) |  |  | 0 | 0 | 0 | 0
CT42-273K17B500P52 | 27nF | X7R | 50V | ±10% | φ2.5x4.3(mm) |  |  | 0 | 0 | 0 | 0
CT42-223M17B500P52 | 22nF | X7R | 50V | ±20% | φ2.5x4.3(mm) |  |  | 0 | 0 | 0 | 0
CT42-223M16Y500P52 | 22nF | Y5V | 50V | ±20% | φ2.5x4.0(mm) |  |  | 0 | 0 | 0 | 0
CT42-223K15B101P52 | 22nF | X7R | 100V | ±10% | φ2.5x3.8(mm) |  |  | 0 | 0 | 0 | 0
CT42-223K17B630P52 | 22nF | X7R | 63V | ±10% | φ2.5x4.3(mm) |  |  | 0 | 0 | 0 | 0
CT42-223K17B500P26 | 22nF | X7R | 50V | ±10% | φ2.5x4.3(mm) |  |  | 0 | 0 | 0 | 0
CT42-223K17B500T52 | 22nF | X7R | 50V | ±10% | φ2.5x4.3(mm) |  |  | 0 | 0 | 0 | 0
CT42-223K17B500P52 | 22nF | X7R | 50V | ±10% | φ2.5x4.3(mm) |  |  | 0 | 0 | 0 | 0
CT42-223K15B500P52 | 22nF | X7R | 50V | ±10% | φ2.5x3.8(mm) |  |  | 0 | 0 | 0 | 0
CT42-223K13B500P26 | 22nF | X7R | 50V | ±10% | φ2.2x3.3(mm) |  |  | 0 | 0 | 0 | 0
CT42-223Z15Y500P52 | 22nF | Y5V | 50V | -20% +80% | φ2.5x3.8(mm) |  |  | 0 | 0 | 0 | 0
CT42-223Z17F250P26 | 22nF | Y5V | 25V | -20% +80% | φ2.5x4.3(mm) |  |  | 0 | 0 | 0 | 0
CT42-223Z15B250P52 | 22nF | X7R | 25V | -20% +80% | φ2.5x3.8(mm) |  |  | 0 | 0 | 0 | 0
CT42-223Z15Y250P52 | 22nF | Y5V | 25V | -20% +80% | φ2.5x3.8(mm) |  |  | 0 | 0 | 0 | 0
CT42-183K17B500P52 | 18nF | X7R | 50V | ±10% | φ2.5x4.3(mm) |  |  | 0 | 0 | 0 | 0
CT42-153M17B500P52 | 15nF | X7R | 50V | ±20% | φ2.5x4.3(mm) |  |  | 0 | 0 | 0 | 0
CT42-153M17F500P52 | 15nF | Y5V | 50V | ±20% | φ2.5x4.3(mm) |  |  | 0 | 0 | 0 | 0
CT42-153K17B500P26 | 15nF | X7R | 50V | ±10% | φ2.5x4.3(mm) |  |  | 0 | 0 | 0 | 0
CT42-153K17B500T52 | 15nF | X7R | 50V | ±10% | φ2.5x4.3(mm) |  |  | 0 | 0 | 0 | 0
CT42-153K17B500P52 | 15nF | X7R | 50V | ±10% | φ2.5x4.3(mm) |  |  | 0 | 0 | 0 | 0
CT42-123K17B500P26 | 12nF | X7R | 50V | ±10% | φ2.5x4.3(mm) |  |  | 0 | 0 | 0 | 0
CT42-103M17Y101P26 | 10nF | Y5V | 100V | ±20% | φ2.5x4.3(mm) |  |  | 0 | 0 | 0 | 0
CT42-103M17F101P52 | 10nF | Y5V | 100V | ±20% | φ2.5x4.3(mm) |  |  | 0 | 0 | 0 | 0
CT42-103M17Y101P52 | 10nF | Y5V | 100V | ±20% | φ2.5x4.3(mm) |  |  | 0 | 0 | 0 | 0
CT42-103M17B101P52 | 10nF | X7R | 100V | ±20% | φ2.5x4.3(mm) |  |  | 0 | 0 | 0 | 0
CT42-103M17F500P52 | 10nF | Y5V | 50V | ±20% | φ2.5x4.3(mm) |  |  | 0 | 0 | 0 | 0
CT42-103M17F500P26 | 10nF | Y5V | 50V | ±20% | φ2.5x4.3(mm) |  |  | 0 | 0 | 0 | 0
CT42-103M17B500P52 | 10nF | X7R | 50V | ±20% | φ2.5x4.3(mm) |  |  | 0 | 0 | 0 | 0
CT42-103M17B500P26 | 10nF | X7R | 50V | ±20% | φ2.5x4.3(mm) |  |  | 0 | 0 | 0 | 0
CT42-103M13Y500P52 | 10nF | Y5V | 50V | ±20% | φ2.2x3.3(mm) |  |  | 0 | 0 | 0 | 0
CT42-103M13B500P52 | 10nF | X7R | 50V | ±20% | φ2.2x3.3(mm) |  |  | 0 | 0 | 0 | 0
CT42-103M17BR250P52 | 10nF | X7R | 0.250V | ±20% | φ2.5x4.3(mm) |  |  | 0 | 0 | 0 | 0
CT42-103K17B201P26 | 10nF | X7R | 200V | ±10% | φ2.5x4.3(mm) |  |  | 0 | 0 | 0 | 0
CT42-103K17B201P52 | 10nF | X7R | 200V | ±10% | φ2.5x4.3(mm) |  |  | 0 | 0 | 0 | 0
CT42-103K17B101P26 | 10nF | X7R | 100V | ±10% | φ2.5x4.3(mm) |  |  | 0 | 0 | 0 | 0
CT42-103K17B101T52 | 10nF | X7R | 100V | ±10% | φ2.5x4.3(mm) |  |  | 0 | 0 | 0 | 0
CT42-103K17B101P52 | 10nF | X7R | 100V | ±10% | φ2.5x4.3(mm) |  |  | 0 | 0 | 0 | 0
CT42-103K16B101P52 | 10nF | X7R | 100V | ±10% | φ2.5x4.0(mm) |  |  | 0 | 0 | 0 | 0
CT42-103K15B101P52 | 10nF | X7R | 100V | ±10% | φ2.5x3.8(mm) |  |  | 0 | 0 | 0 | 0
CT42-103K17B630P52 | 10nF | X7R | 63V | ±10% | φ2.5x4.3(mm) |  |  | 0 | 0 | 0 | 0
CT42-103K17B630P26 | 10nF | X7R | 63V | ±10% | φ2.5x4.3(mm) |  |  | 0 | 0 | 0 | 0
CT42-103K13B630P52 | 10nF | X7R | 63V | ±10% | φ2.2x3.3(mm) |  |  | 0 | 0 | 0 | 0
CT42-103K17B500P52 | 10nF | X7R | 50V | ±10% | φ2.5x4.3(mm) |  |  | 0 | 0 | 0 | 0
CT42-103K17B500T52 | 10nF | X7R | 50V | ±10% | φ2.5x4.3(mm) |  |  | 0 | 0 | 0 | 0
CT42-103K17B500P26 | 10nF | X7R | 50V | ±10% | φ2.5x4.3(mm) |  |  | 0 | 0 | 0 | 0
CT42-103K15B500P26 | 10nF | X7R | 50V | ±10% | φ2.5x3.8(mm) |  |  | 0 | 0 | 0 | 0
CT42-103K15B500T52 | 10nF | X7R | 50V | ±10% | φ2.5x3.8(mm) |  |  | 0 | 0 | 0 | 0
CT42-103K15B500P52 | 10nF | X7R | 50V | ±10% | φ2.5x3.8(mm) |  |  | 0 | 0 | 0 | 0
CT42-103K13B500P52 | 10nF | X7R | 50V | ±10% | φ2.2x3.3(mm) |  |  | 0 | 0 | 0 | 0
CT42-103K13B500P26 | 10nF | X7R | 50V | ±10% | φ2.2x3.3(mm) |  |  | 0 | 0 | 0 | 0
CT42-103Z17Y101P52 | 10nF | Y5V | 100V | -20% +80% | φ2.5x4.3(mm) |  |  | 0 | 0 | 0 | 0
CT42-103Z17B500P52 | 10nF | X7R | 50V | -20% +80% | φ2.5x4.3(mm) |  |  | 0 | 0 | 0 | 0
CT42-103Z17F500P52 | 10nF | Y5V | 50V | -20% +80% | φ2.5x4.3(mm) |  |  | 0 | 0 | 0 | 0
CT42-103Z17Y500P52 | 10nF | Y5V | 50V | -20% +80% | φ2.5x4.3(mm) |  |  | 0 | 0 | 0 | 0
CT42-103Z16F500P52 | 10nF | Y5V | 50V | -20% +80% | φ2.5x4.0(mm) |  |  | 0 | 0 | 0 | 0
CT42-103Z15Y500P52 | 10nF | Y5V | 50V | -20% +80% | φ2.5x3.8(mm) |  |  | 0 | 0 | 0 | 0
CT42-103Z15B500P52 | 10nF | X7R | 50V | -20% +80% | φ2.5x3.8(mm) |  |  | 0 | 0 | 0 | 0
CT42-103Z13F500P52 | 10nF | Y5V | 50V | -20% +80% | φ2.2x3.3(mm) |  |  | 0 | 0 | 0 | 0
CT42-103Z15B250P52 | 10nF | X7R | 25V | -20% +80% | φ2.5x3.8(mm) |  |  | 0 | 0 | 0 | 0
CT42-822K17B500P52 | 8.2nF | X7R | 50V | ±10% | φ2.5x4.3(mm) |  |  | 0 | 0 | 0 | 0
CT42-682K17B101P52 | 6.8nF | X7R | 100V | ±10% | φ2.5x4.3(mm) |  |  | 0 | 0 | 0 | 0
CT42-682K17B101P26 | 6.8nF | X7R | 100V | ±10% | φ2.5x4.3(mm) |  |  | 0 | 0 | 0 | 0
CT42-682K17B500P52 | 6.8nF | X7R | 50V | ±10% | φ2.5x4.3(mm) |  |  | 0 | 0 | 0 | 0
CT42-682K17B500P26 | 6.8nF | X7R | 50V | ±10% | φ2.5x4.3(mm) |  |  | 0 | 0 | 0 | 0
CT42-562K17B101P52 | 5.6nF | X7R | 100V | ±10% | φ2.5x4.3(mm) |  |  | 0 | 0 | 0 | 0
CT42-472M17B500P52 | 4.7nF | X7R | 50V | ±20% | φ2.5x4.3(mm) |  |  | 0 | 0 | 0 | 0
CT42-472K17B101P26 | 4.7nF | X7R | 100V | ±10% | φ2.5x4.3(mm) |  |  | 0 | 0 | 0 | 0
CT42-472K17B101P52 | 4.7nF | X7R | 100V | ±10% | φ2.5x4.3(mm) |  |  | 0 | 0 | 0 | 0
CT42-472K17B500T52 | 4.7nF | X7R | 50V | ±10% | φ2.5x4.3(mm) |  |  | 0 | 0 | 0 | 0
CT42-472K17B500P52 | 4.7nF | X7R | 50V | ±10% | φ2.5x4.3(mm) |  |  | 0 | 0 | 0 | 0
CT42-472K17B500P26 | 4.7nF | X7R | 50V | ±10% | φ2.5x4.3(mm) |  |  | 0 | 0 | 0 | 0
CT42-472K15B500T52 | 4.7nF | X7R | 50V | ±10% | φ2.5x3.8(mm) |  |  | 0 | 0 | 0 | 0
CT42-472K15B500P52 | 4.7nF | X7R | 50V | ±10% | φ2.5x3.8(mm) |  |  | 0 | 0 | 0 | 0
CT42-392K17B101P52 | 3.9nF | X7R | 100V | ±10% | φ2.5x4.3(mm) |  |  | 0 | 0 | 0 | 0
CT42-392K17B500P52 | 3.9nF | X7R | 50V | ±10% | φ2.5x4.3(mm) |  |  | 0 | 0 | 0 | 0
CT42-332K17B101P52 | 3.3nF | X7R | 100V | ±10% | φ2.5x4.3(mm) |  |  | 0 | 0 | 0 | 0
CT42-332K17B500P52 | 3.3nF | X7R | 50V | ±10% | φ2.5x4.3(mm) |  |  | 0 | 0 | 0 | 0
CT42-332K17B500P26 | 3.3nF | X7R | 50V | ±10% | φ2.5x4.3(mm) |  |  | 0 | 0 | 0 | 0
CT42-332K15B500P52 | 3.3nF | X7R | 50V | ±10% | φ2.5x3.8(mm) |  |  | 0 | 0 | 0 | 0
CT42-332K13B500P26 | 3.3nF | X7R | 50V | ±10% | φ2.2x3.3(mm) |  |  | 0 | 0 | 0 | 0
CT42-272K17B500P52 | 2.7nF | X7R | 50V | ±10% | φ2.5x4.3(mm) |  |  | 0 | 0 | 0 | 0
CT42-222M17B101P52 | 2.2nF | X7R | 100V | ±20% | φ2.5x4.3(mm) |  |  | 0 | 0 | 0 | 0
CT42-222M17B101P26 | 2.2nF | X7R | 100V | ±20% | φ2.5x4.3(mm) |  |  | 0 | 0 | 0 | 0
CT42-222M17B500P52 | 2.2nF | X7R | 50V | ±20% | φ2.5x4.3(mm) |  |  | 0 | 0 | 0 | 0
CT42-222K17B101P26 | 2.2nF | X7R | 100V | ±10% | φ2.5x4.3(mm) |  |  | 0 | 0 | 0 | 0
CT42-222K17B101P52 | 2.2nF | X7R | 100V | ±10% | φ2.5x4.3(mm) |  |  | 0 | 0 | 0 | 0
CT42-222K17B630P52 | 2.2nF | X7R | 63V | ±10% | φ2.5x4.3(mm) |  |  | 0 | 0 | 0 | 0
CT42-222K17B500P26 | 2.2nF | X7R | 50V | ±10% | φ2.5x4.3(mm) |  |  | 0 | 0 | 0 | 0
CT42-222K17B500T52 | 2.2nF | X7R | 50V | ±10% | φ2.5x4.3(mm) |  |  | 0 | 0 | 0 | 0
CT42-222K17B500P52 | 2.2nF | X7R | 50V | ±10% | φ2.5x4.3(mm) |  |  | 0 | 0 | 0 | 0
CT42-222K15B500T52 | 2.2nF | X7R | 50V | ±10% | φ2.5x3.8(mm) |  |  | 0 | 0 | 0 | 0
CT42-222K15B500P52 | 2.2nF | X7R | 50V | ±10% | φ2.5x3.8(mm) |  |  | 0 | 0 | 0 | 0
CC42-222J17N101P52 | 2.2nF | X7S | 100V | ±5% | φ2.5x4.3(mm) |  |  | 0 | 0 | 0 | 0
CC42-222J17N500P52 | 2.2nF | X7S | 500V | ±5% | φ2.5x4.3(mm) |  |  | 0 | 0 | 0 | 0
CC42-202J17N500P52 | 2nF | X7S | 500V | ±5% | φ2.5x4.3(mm) |  |  | 0 | 0 | 0 | 0
CC42-182J17CG500P52 | 1.8nF | C0G | 500V | ±5% | φ2.5x4.3(mm) |  |  | 0 | 0 | 0 | 0
CT42-152M17B500P52 | 1.5nF | X7R | 50V | ±20% | φ2.5x4.3(mm) |  |  | 0 | 0 | 0 | 0
CT42-152K17B101P26 | 1.5nF | X7R | 100V | ±10% | φ2.5x4.3(mm) |  |  | 0 | 0 | 0 | 0
CT42-152K17B101P52 | 1.5nF | X7R | 100V | ±10% | φ2.5x4.3(mm) |  |  | 0 | 0 | 0 | 0
CT42-152K15B101T52 | 1.5nF | X7R | 100V | ±10% | φ2.5x3.8(mm) |  |  | 0 | 0 | 0 | 0
CT42-152K17B500P52 | 1.5nF | X7R | 50V | ±10% | φ2.5x4.3(mm) |  |  | 0 | 0 | 0 | 0
CT42-152K17B500P26 | 1.5nF | X7R | 50V | ±10% | φ2.5x4.3(mm) |  |  | 0 | 0 | 0 | 0
CT42-152K16B500P52 | 1.5nF | X7R | 50V | ±10% | φ2.5x4.0(mm) |  |  | 0 | 0 | 0 | 0
CT42-152K15B500P52 | 1.5nF | X7R | 50V | ±10% | φ2.5x3.8(mm) |  |  | 0 | 0 | 0 | 0
CT42-152K15B500P26 | 1.5nF | X7R | 50V | ±10% | φ2.5x3.8(mm) |  |  | 0 | 0 | 0 | 0
CC42-152J17CG500P52 | 1.5nF | C0G | 500V | ±5% | φ2.5x4.3(mm) |  |  | 0 | 0 | 0 | 0
CT42-122K17B101P52 | 1.2nF | X7R | 100V | ±10% | φ2.5x4.3(mm) |  |  | 0 | 0 | 0 | 0
CT42-122K17B500P52 | 1.2nF | X7R | 50V | ±10% | φ2.5x4.3(mm) |  |  | 0 | 0 | 0 | 0
CT42-102M17B101P52 | 1nF | X7R | 100V | ±20% | φ2.5x4.3(mm) |  |  | 0 | 0 | 0 | 0
CT42-102M17B500P52 | 1nF | X7R | 50V | ±20% | φ2.5x4.3(mm) |  |  | 0 | 0 | 0 | 0
CT42-102M13F500P52 | 1nF | Y5V | 50V | ±20% | φ2.2x3.3(mm) |  |  | 0 | 0 | 0 | 0
CT42-102K17B101P26 | 1nF | X7R | 100V | ±10% | φ2.5x4.3(mm) |  |  | 0 | 0 | 0 | 0
CT42-102K17B101P52 | 1nF | X7R | 100V | ±10% | φ2.5x4.3(mm) |  |  | 0 | 0 | 0 | 0
CT42-102K17B101T52 | 1nF | X7R | 100V | ±10% | φ2.5x4.3(mm) |  |  | 0 | 0 | 0 | 0
CT42-102K15B101P52 | 1nF | X7R | 100V | ±10% | φ2.5x3.8(mm) |  |  | 0 | 0 | 0 | 0
CT42-102K17B630P52 | 1nF | X7R | 63V | ±10% | φ2.5x4.3(mm) |  |  | 0 | 0 | 0 | 0
CT42-102K13B630P26 | 1nF | X7R | 63V | ±10% | φ2.2x3.3(mm) |  |  | 0 | 0 | 0 | 0
CT42-102K17B500P52 | 1nF | X7R | 50V | ±10% | φ2.5x4.3(mm) |  |  | 0 | 0 | 0 | 0
CT42-102K17B500P26 | 1nF | X7R | 50V | ±10% | φ2.5x4.3(mm) |  |  | 0 | 0 | 0 | 0
CT42-102K15B500P52 | 1nF | X7R | 50V | ±10% | φ2.5x3.8(mm) |  |  | 0 | 0 | 0 | 0
CT42-102K13B500P26 | 1nF | X7R | 50V | ±10% | φ2.2x3.3(mm) |  |  | 0 | 0 | 0 | 0
CT42-102K13B500P52 | 1nF | X7R | 50V | ±10% | φ2.2x3.3(mm) |  |  | 0 | 0 | 0 | 0
CT42-102K15B250P52 | 1nF | X7R | 25V | ±10% | φ2.5x3.8(mm) |  |  | 0 | 0 | 0 | 0
CC42-102K17CG500P52 | 1nF | C0G | 500V | ±10% | φ2.5x4.3(mm) |  |  | 0 | 0 | 0 | 0
CC42-102J17CG201P52 | 1nF | C0G | 200V | ±5% | φ2.5x4.3(mm) |  |  | 0 | 0 | 0 | 0
CC42-102J17N101T52 | 1nF | X7S | 100V | ±5% | φ2.5x4.3(mm) |  |  | 0 | 0 | 0 | 0
CC42-102J17CG500P26 | 1nF | C0G | 500V | ±5% | φ2.5x4.3(mm) |  |  | 0 | 0 | 0 | 0
CC42-102J17N500P52 | 1nF | X7S | 500V | ±5% | φ2.5x4.3(mm) |  |  | 0 | 0 | 0 | 0
CC42-102J17N500T52 | 1nF | X7S | 500V | ±5% | φ2.5x4.3(mm) |  |  | 0 | 0 | 0 | 0
CC42-821K17CG201P52 | 820pF | C0G | 200V | ±10% | φ2.5x4.3(mm) |  |  | 0 | 0 | 0 | 0
CC42-821K17N500P26 | 820pF | X7S | 500V | ±10% | φ2.5x4.3(mm) |  |  | 0 | 0 | 0 | 0
CC42-821J17CG101P52 | 820pF | C0G | 100V | ±5% | φ2.5x4.3(mm) |  |  | 0 | 0 | 0 | 0
CT42-751M17Y500P26 | 750pF | Y5V | 50V | ±20% | φ2.5x4.3(mm) |  |  | 0 | 0 | 0 | 0
CT42-751M13B500P52 | 750pF | X7R | 50V | ±20% | φ2.2x3.3(mm) |  |  | 0 | 0 | 0 | 0
CC42-681K17N201P26 | 680pF | X7S | 200V | ±10% | φ2.5x4.3(mm) |  |  | 0 | 0 | 0 | 0
CC42-681K17CG201P52 | 680pF | C0G | 200V | ±10% | φ2.5x4.3(mm) |  |  | 0 | 0 | 0 | 0
CT42-681K17B500P52 | 680pF | X7R | 50V | ±10% | φ2.5x4.3(mm) |  |  | 0 | 0 | 0 | 0
CT42-681K13B500P52 | 680pF | X7R | 50V | ±10% | φ2.2x3.3(mm) |  |  | 0 | 0 | 0 | 0
CC42-681J17CG201P52 | 680pF | C0G | 200V | ±5% | φ2.5x4.3(mm) |  |  | 0 | 0 | 0 | 0
CC42-681J17CG201P26 | 680pF | C0G | 200V | ±5% | φ2.5x4.3(mm) |  |  | 0 | 0 | 0 | 0
CC42-681J17CG101P52 | 680pF | C0G | 100V | ±5% | φ2.5x4.3(mm) |  |  | 0 | 0 | 0 | 0
CC42-681J17N500P52 | 680pF | X7S | 500V | ±5% | φ2.5x4.3(mm) |  |  | 0 | 0 | 0 | 0
CC42-561K17CG201P52 | 560pF | C0G | 200V | ±10% | φ2.5x4.3(mm) |  |  | 0 | 0 | 0 | 0
CC42-561K17CG500P52 | 560pF | C0G | 500V | ±10% | φ2.5x4.3(mm) |  |  | 0 | 0 | 0 | 0
CC42-561J17CG500P52 | 560pF | C0G | 500V | ±5% | φ2.5x4.3(mm) |  |  | 0 | 0 | 0 | 0
CC42-511J17CG500P52 | 510pF | C0G | 500V | ±5% | φ2.5x4.3(mm) |  |  | 0 | 0 | 0 | 0
CT42-471M17F500P52 | 470pF | Y5V | 50V | ±20% | φ2.5x4.3(mm) |  |  | 0 | 0 | 0 | 0
CT42-471K17B201P52 | 470pF | X7R | 200V | ±10% | φ2.5x4.3(mm) |  |  | 0 | 0 | 0 | 0
CC42-471K17N201P26 | 470pF | X7S | 200V | ±10% | φ2.5x4.3(mm) |  |  | 0 | 0 | 0 | 0
CT42-471K17B101P26 | 470pF | X7R | 100V | ±10% | φ2.5x4.3(mm) |  |  | 0 | 0 | 0 | 0
CT42-471K17B101P52 | 470pF | X7R | 100V | ±10% | φ2.5x4.3(mm) |  |  | 0 | 0 | 0 | 0
CC42-471K17N101P52 | 470pF | X7S | 100V | ±10% | φ2.5x4.3(mm) |  |  | 0 | 0 | 0 | 0
CT42-471K17B500P52 | 470pF | X7R | 50V | ±10% | φ2.5x4.3(mm) |  |  | 0 | 0 | 0 | 0
CT42-471K17B500P26 | 470pF | X7R | 50V | ±10% | φ2.5x4.3(mm) |  |  | 0 | 0 | 0 | 0
CT42-471K15B500P52 | 470pF | X7R | 50V | ±10% | φ2.5x3.8(mm) |  |  | 0 | 0 | 0 | 0
CT42-471K15B500T52 | 470pF | X7R | 50V | ±10% | φ2.5x3.8(mm) |  |  | 0 | 0 | 0 | 0
CT42-471K13B500P26 | 470pF | X7R | 50V | ±10% | φ2.2x3.3(mm) |  |  | 0 | 0 | 0 | 0
CT42-471K13B500P52 | 470pF | X7R | 50V | ±10% | φ2.2x3.3(mm) |  |  | 0 | 0 | 0 | 0
CC42-471K17N500P26 | 470pF | X7S | 500V | ±10% | φ2.5x4.3(mm) |  |  | 0 | 0 | 0 | 0
CC42-471K17N500P52 | 470pF | X7S | 500V | ±10% | φ2.5x4.3(mm) |  |  | 0 | 0 | 0 | 0
CC42-471J17CG201P26 | 470pF | C0G | 200V | ±5% | φ2.5x4.3(mm) |  |  | 0 | 0 | 0 | 0
CC42-471J17N101P52 | 470pF | X7S | 100V | ±5% | φ2.5x4.3(mm) |  |  | 0 | 0 | 0 | 0
CC42-471J17CG101P26 | 470pF | C0G | 100V | ±5% | φ2.5x4.3(mm) |  |  | 0 | 0 | 0 | 0
CC42-471J15N500P52 | 470pF | X7S | 50V | ±5% | φ2.5x3.8(mm) |  |  | 0 | 0 | 0 | 0
CC42-471J17N500P52 | 470pF | X7S | 500V | ±5% | φ2.5x4.3(mm) |  |  | 0 | 0 | 0 | 0
CC42-471J17CG630P52 | 470pF | C0G | 630V | ±5% | φ2.5x4.3(mm) |  |  | 0 | 0 | 0 | 0
CC42-471J17CG500P26 | 470pF | C0G | 500V | ±5% | φ2.5x4.3(mm) |  |  | 0 | 0 | 0 | 0
CC42-471J13N500P52 | 470pF | X7S | 500V | ±5% | φ2.2x3.3(mm) |  |  | 0 | 0 | 0 | 0
CC42-391K17CG101P52 | 390pF | C0G | 100V | ±10% | φ2.5x4.3(mm) |  |  | 0 | 0 | 0 | 0
CT42-391K17B101P52 | 390pF | X7R | 100V | ±10% | φ2.5x4.3(mm) |  |  | 0 | 0 | 0 | 0
CT42-391K17B500P52 | 390pF | X7R | 50V | ±10% | φ2.5x4.3(mm) |  |  | 0 | 0 | 0 | 0
CC42-391J17CG101P52 | 390pF | C0G | 100V | ±5% | φ2.5x4.3(mm) |  |  | 0 | 0 | 0 | 0
CC42-391J17N500T52 | 390pF | X7S | 500V | ±5% | φ2.5x4.3(mm) |  |  | 0 | 0 | 0 | 0
CC42-391J17N500P52 | 390pF | X7S | 500V | ±5% | φ2.5x4.3(mm) |  |  | 0 | 0 | 0 | 0
CT42-331K15B201P52 | 330pF | X7R | 200V | ±10% | φ2.5x3.8(mm) |  |  | 0 | 0 | 0 | 0
CT42-331K17B101P52 | 330pF | X7R | 100V | ±10% | φ2.5x4.3(mm) |  |  | 0 | 0 | 0 | 0
CC42-331K17CG101P52 | 330pF | C0G | 100V | ±10% | φ2.5x4.3(mm) |  |  | 0 | 0 | 0 | 0
CT42-331K17B500P52 | 330pF | X7R | 50V | ±10% | φ2.5x4.3(mm) |  |  | 0 | 0 | 0 | 0
CT42-331K13B500P52 | 330pF | X7R | 50V | ±10% | φ2.2x3.3(mm) |  |  | 0 | 0 | 0 | 0
CC42-331K17CG500P52 | 330pF | C0G | 500V | ±10% | φ2.5x4.3(mm) |  |  | 0 | 0 | 0 | 0
CC42-331J17CG201P52 | 330pF | C0G | 200V | ±5% | φ2.5x4.3(mm) |  |  | 0 | 0 | 0 | 0
CC42-331J17CG101P52 | 330pF | C0G | 100V | ±5% | φ2.5x4.3(mm) |  |  | 0 | 0 | 0 | 0
CC42-331J17CG101P26 | 330pF | C0G | 100V | ±5% | φ2.5x4.3(mm) |  |  | 0 | 0 | 0 | 0
CC42-331J17CG500P52 | 330pF | C0G | 500V | ±5% | φ2.5x4.3(mm) |  |  | 0 | 0 | 0 | 0
CC42-331J16N500P52 | 330pF | X7S | 500V | ±5% | φ2.5x4.0(mm) |  |  | 0 | 0 | 0 | 0
CC42-331J13N500P52 | 330pF | X7S | 500V | ±5% | φ2.2x3.3(mm) |  |  | 0 | 0 | 0 | 0
CC42-301J17N500P52 | 300pF | X7S | 500V | ±5% | φ2.5x4.3(mm) |  |  | 0 | 0 | 0 | 0
CT42-271K17B500P52 | 270pF | X7R | 50V | ±10% | φ2.5x4.3(mm) |  |  | 0 | 0 | 0 | 0
CC42-271K17N500P26 | 270pF | X7S | 500V | ±10% | φ2.5x4.3(mm) |  |  | 0 | 0 | 0 | 0
CC42-271J17N500P52 | 270pF | X7S | 500V | ±5% | φ2.5x4.3(mm) |  |  | 0 | 0 | 0 | 0
CC42-271J17CG500P26 | 270pF | C0G | 500V | ±5% | φ2.5x4.3(mm) |  |  | 0 | 0 | 0 | 0
CC42-221K17N101T52 | 220pF | X7S | 100V | ±10% | φ2.5x4.3(mm) |  |  | 0 | 0 | 0 | 0
CT42-221K17B101P52 | 220pF | X7R | 100V | ±10% | φ2.5x4.3(mm) |  |  | 0 | 0 | 0 | 0
CC42-221K17N101P52 | 220pF | X7S | 100V | ±10% | φ2.5x4.3(mm) |  |  | 0 | 0 | 0 | 0
CT42-221K17B101P26 | 220pF | X7R | 100V | ±10% | φ2.5x4.3(mm) |  |  | 0 | 0 | 0 | 0
CC42-221K17CG101P26 | 220pF | C0G | 100V | ±10% | φ2.5x4.3(mm) |  |  | 0 | 0 | 0 | 0
CT42-221K17B500P52 | 220pF | X7R | 50V | ±10% | φ2.5x4.3(mm) |  |  | 0 | 0 | 0 | 0
CT42-221K17B500P26 | 220pF | X7R | 50V | ±10% | φ2.5x4.3(mm) |  |  | 0 | 0 | 0 | 0
CT42-221K15B500P52 | 220pF | X7R | 50V | ±10% | φ2.5x3.8(mm) |  |  | 0 | 0 | 0 | 0
CT42-221K15B500T52 | 220pF | X7R | 50V | ±10% | φ2.5x3.8(mm) |  |  | 0 | 0 | 0 | 0
CT42-221K13B500P26 | 220pF | X7R | 50V | ±10% | φ2.2x3.3(mm) |  |  | 0 | 0 | 0 | 0
CC42-221K15CG500P52 | 220pF | C0G | 500V | ±10% | φ2.5x3.8(mm) |  |  | 0 | 0 | 0 | 0
CC42-221J17CG101P26 | 220pF | C0G | 100V | ±5% | φ2.5x4.3(mm) |  |  | 0 | 0 | 0 | 0
CC42-221J17CG101P52 | 220pF | C0G | 100V | ±5% | φ2.5x4.3(mm) |  |  | 0 | 0 | 0 | 0
CC42-221J17CG500P26 | 220pF | C0G | 500V | ±5% | φ2.5x4.3(mm) |  |  | 0 | 0 | 0 | 0
CC42-221J17CG500P52 | 220pF | C0G | 500V | ±5% | φ2.5x4.3(mm) |  |  | 0 | 0 | 0 | 0
CC42-221J17CG630P52 | 220pF | C0G | 630V | ±5% | φ2.5x4.3(mm) |  |  | 0 | 0 | 0 | 0
CC42-221J17N500P52 | 220pF | X7S | 500V | ±5% | φ2.5x4.3(mm) |  |  | 0 | 0 | 0 | 0
CC42-221J13N500P52 | 220pF | X7S | 500V | ±5% | φ2.2x3.3(mm) |  |  | 0 | 0 | 0 | 0
CC42-201J17N500P52 | 200pF | X7S | 500V | ±5% | φ2.5x4.3(mm) |  |  | 0 | 0 | 0 | 0
CT42-181K17B500P520 | 180pF | X7R | 50V | ±10% | φ2.5x4.3(mm) |  |  | 0 | 0 | 0 | 0
CC42-181K17N500P26 | 180pF | X7S | 500V | ±10% | φ2.5x4.3(mm) |  |  | 0 | 0 | 0 | 0
CC42-181K17N500P52 | 180pF | X7S | 500V | ±10% | φ2.5x4.3(mm) |  |  | 0 | 0 | 0 | 0
CC42-181J17N500P52 | 180pF | X7S | 500V | ±5% | φ2.5x4.3(mm) |  |  | 0 | 0 | 0 | 0
CC42-181J17CG500P26 | 180pF | C0G | 500V | ±5% | φ2.5x4.3(mm) |  |  | 0 | 0 | 0 | 0
CC42-151K17CG201P52 | 150pF | C0G | 200V | ±10% | φ2.5x4.3(mm) |  |  | 0 | 0 | 0 | 0
CT42-151K17B500P26 | 150pF | X7R | 50V | ±10% | φ2.5x4.3(mm) |  |  | 0 | 0 | 0 | 0
CT42-151K17B500P52 | 150pF | X7R | 50V | ±10% | φ2.5x4.3(mm) |  |  | 0 | 0 | 0 | 0
CT42-151K13B500P52 | 150pF | X7R | 50V | ±10% | φ2.2x3.3(mm) |  |  | 0 | 0 | 0 | 0
CC42-151K17N500P26 | 150pF | X7S | 500V | ±10% | φ2.5x4.3(mm) |  |  | 0 | 0 | 0 | 0
CC42-151J17CG201P52 | 150pF | C0G | 200V | ±5% | φ2.5x4.3(mm) |  |  | 0 | 0 | 0 | 0
CC42-151J17CG500P26 | 150pF | C0G | 500V | ±5% | φ2.5x4.3(mm) |  |  | 0 | 0 | 0 | 0
CC42-151J17CG500P52 | 150pF | C0G | 500V | ±5% | φ2.5x4.3(mm) |  |  | 0 | 0 | 0 | 0
CC42-121J17CG500P52 | 120pF | C0G | 500V | ±5% | φ2.5x4.3(mm) |  |  | 0 | 0 | 0 | 0
CC42-101K17CG201P52 | 100pF | C0G | 200V | ±10% | φ2.5x4.3(mm) |  |  | 0 | 0 | 0 | 0
CT42-101K17B101P52 | 100pF | X7R | 100V | ±10% | φ2.5x4.3(mm) |  |  | 0 | 0 | 0 | 0
CC42-101K17CG101P52 | 100pF | C0G | 100V | ±10% | φ2.5x4.3(mm) |  |  | 0 | 0 | 0 | 0
CT42-101K17B101P26 | 100pF | X7R | 100V | ±10% | φ2.5x4.3(mm) |  |  | 0 | 0 | 0 | 0
CT42-101K13B101P52 | 100pF | X7R | 100V | ±10% | φ2.2x3.3(mm) |  |  | 0 | 0 | 0 | 0
CT42-101K17B630P52 | 100pF | X7R | 63V | ±10% | φ2.5x4.3(mm) |  |  | 0 | 0 | 0 | 0
CT42-101K17B500P52 | 100pF | X7R | 50V | ±10% | φ2.5x4.3(mm) |  |  | 0 | 0 | 0 | 0
CT42-101K17B500P26 | 100pF | X7R | 50V | ±10% | φ2.5x4.3(mm) |  |  | 0 | 0 | 0 | 0
CT42-101K17B500T52 | 100pF | X7R | 50V | ±10% | φ2.5x4.3(mm) |  |  | 0 | 0 | 0 | 0
CT42-101K15B500P52 | 100pF | X7R | 50V | ±10% | φ2.5x3.8(mm) |  |  | 0 | 0 | 0 | 0
CC42-101K17N500P26 | 100pF | X7S | 500V | ±10% | φ2.5x4.3(mm) |  |  | 0 | 0 | 0 | 0
CC42-101K17CG500P52 | 100pF | C0G | 500V | ±10% | φ2.5x4.3(mm) |  |  | 0 | 0 | 0 | 0
CC42-101K15CG500P52 | 100pF | C0G | 500V | ±10% | φ2.5x3.8(mm) |  |  | 0 | 0 | 0 | 0
CC42-101J17N251P52 | 100pF | X7S | 250V | ±5% | φ2.5x4.3(mm) |  |  | 0 | 0 | 0 | 0
CC42-101J17CG201P26 | 100pF | C0G | 200V | ±5% | φ2.5x4.3(mm) |  |  | 0 | 0 | 0 | 0
CC42-101J17CG201P52 | 100pF | C0G | 200V | ±5% | φ2.5x4.3(mm) |  |  | 0 | 0 | 0 | 0
CC42-101J17N101P52 | 100pF | X7S | 100V | ±5% | φ2.5x4.3(mm) |  |  | 0 | 0 | 0 | 0
CC42-101J15N500P52 | 100pF | X7S | 50V | ±5% | φ2.5x3.8(mm) |  |  | 0 | 0 | 0 | 0
CC42-101J17CG630P52 | 100pF | C0G | 630V | ±5% | φ2.5x4.3(mm) |  |  | 0 | 0 | 0 | 0
CC42-101J17CG500P52 | 100pF | C0G | 500V | ±5% | φ2.5x4.3(mm) |  |  | 0 | 0 | 0 | 0
CC42-101J17CG630P26 | 100pF | C0G | 630V | ±5% | φ2.5x4.3(mm) |  |  | 0 | 0 | 0 | 0
CC42-101J17N500P26 | 100pF | X7S | 500V | ±5% | φ2.5x4.3(mm) |  |  | 0 | 0 | 0 | 0
CC42-101J17N500P52 | 100pF | X7S | 500V | ±5% | φ2.5x4.3(mm) |  |  | 0 | 0 | 0 | 0
CC42-101J16CG500P52 | 100pF | C0G | 500V | ±5% | φ2.5x4.0(mm) |  |  | 0 | 0 | 0 | 0
CC42-101J13N500P26 | 100pF | X7S | 500V | ±5% | φ2.2x3.3(mm) |  |  | 0 | 0 | 0 | 0
CC42-820J17CG500P52 | 82pF | C0G | 500V | ±5% | φ2.5x4.3(mm) |  |  | 0 | 0 | 0 | 0
CC42-680J17CG101P52 | 68pF | C0G | 100V | ±5% | φ2.5x4.3(mm) |  |  | 0 | 0 | 0 | 0
CC42-680J17CG500P52 | 68pF | C0G | 500V | ±5% | φ2.5x4.3(mm) |  |  | 0 | 0 | 0 | 0
CC42-560K17CG201P52 | 56pF | C0G | 200V | ±10% | φ2.5x4.3(mm) |  |  | 0 | 0 | 0 | 0
CC42-560K17CG500P52 | 56pF | C0G | 500V | ±10% | φ2.5x4.3(mm) |  |  | 0 | 0 | 0 | 0
CC42-560J17N201P52 | 56pF | X7S | 200V | ±5% | φ2.5x4.3(mm) |  |  | 0 | 0 | 0 | 0
CC42-560J17N101P52 | 56pF | X7S | 100V | ±5% | φ2.5x4.3(mm) |  |  | 0 | 0 | 0 | 0
CC42-560J17N500P52 | 56pF | X7S | 500V | ±5% | φ2.5x4.3(mm) |  |  | 0 | 0 | 0 | 0
CC42-470K17N500P26 | 47pF | X7S | 500V | ±10% | φ2.5x4.3(mm) |  |  | 0 | 0 | 0 | 0
CC42-470K17N500P52 | 47pF | X7S | 500V | ±10% | φ2.5x4.3(mm) |  |  | 0 | 0 | 0 | 0
CC42-470K13N500P52 | 47pF | X7S | 500V | ±10% | φ2.2x3.3(mm) |  |  | 0 | 0 | 0 | 0
CC42-470J17CG201P52 | 47pF | C0G | 200V | ±5% | φ2.5x4.3(mm) |  |  | 0 | 0 | 0 | 0
CC42-470J17N101P26 | 47pF | X7S | 100V | ±5% | φ2.5x4.3(mm) |  |  | 0 | 0 | 0 | 0
CC42-470J17N101P52 | 47pF | X7S | 100V | ±5% | φ2.5x4.3(mm) |  |  | 0 | 0 | 0 | 0
CC42-470J17N500P26 | 47pF | X7S | 500V | ±5% | φ2.5x4.3(mm) |  |  | 0 | 0 | 0 | 0
CC42-470J17CG630P26 | 47pF | C0G | 630V | ±5% | φ2.5x4.3(mm) |  |  | 0 | 0 | 0 | 0
CC42-470J17CG630P52 | 47pF | C0G | 630V | ±5% | φ2.5x4.3(mm) |  |  | 0 | 0 | 0 | 0
CC42-470J17N500P52 | 47pF | X7S | 500V | ±5% | φ2.5x4.3(mm) |  |  | 0 | 0 | 0 | 0
CC42-470J13N500P26 | 47pF | X7S | 500V | ±5% | φ2.2x3.3(mm) |  |  | 0 | 0 | 0 | 0
CC42-470J13N500P52 | 47pF | X7S | 500V | ±5% | φ2.2x3.3(mm) |  |  | 0 | 0 | 0 | 0
CC42-390K17CG500P26 | 39pF | C0G | 500V | ±10% | φ2.5x4.3(mm) |  |  | 0 | 0 | 0 | 0
CC42-390K17N500P26 | 39pF | X7S | 500V | ±10% | φ2.5x4.3(mm) |  |  | 0 | 0 | 0 | 0
CC42-390J17CG201P52 | 39pF | C0G | 200V | ±5% | φ2.5x4.3(mm) |  |  | 0 | 0 | 0 | 0
CC42-390J17CG500P52 | 39pF | C0G | 500V | ±5% | φ2.5x4.3(mm) |  |  | 0 | 0 | 0 | 0
CC42-390J17CG500P26 | 39pF | C0G | 500V | ±5% | φ2.5x4.3(mm) |  |  | 0 | 0 | 0 | 0
CC42-330K17CG201P52 | 33pF | C0G | 200V | ±10% | φ2.5x4.3(mm) |  |  | 0 | 0 | 0 | 0
CC42-330K17CG101P52 | 33pF | C0G | 100V | ±10% | φ2.5x4.3(mm) |  |  | 0 | 0 | 0 | 0
CC42-330K17CG500P52 | 33pF | C0G | 500V | ±10% | φ2.5x4.3(mm) |  |  | 0 | 0 | 0 | 0
CC42-330J17CG201P52 | 33pF | C0G | 200V | ±5% | φ2.5x4.3(mm) |  |  | 0 | 0 | 0 | 0
CC42-330J17N201P26 | 33pF | X7S | 200V | ±5% | φ2.5x4.3(mm) |  |  | 0 | 0 | 0 | 0
CC42-330J17CG101P52 | 33pF | C0G | 100V | ±5% | φ2.5x4.3(mm) |  |  | 0 | 0 | 0 | 0
CC42-330J17CG500P26 | 33pF | C0G | 500V | ±5% | φ2.5x4.3(mm) |  |  | 0 | 0 | 0 | 0
CC42-330J17N500P52 | 33pF | X7S | 500V | ±5% | φ2.5x4.3(mm) |  |  | 0 | 0 | 0 | 0
CC42-330J13N250T52 | 33pF | X7S | 250V | ±5% | φ2.2x3.3(mm) |  |  | 0 | 0 | 0 | 0
CC42-330J13N500P52 | 33pF | X7S | 500V | ±5% | φ2.2x3.3(mm) |  |  | 0 | 0 | 0 | 0
CC42-330J13N500T52 | 33pF | X7S | 500V | ±5% | φ2.2x3.3(mm) |  |  | 0 | 0 | 0 | 0
CC42-300J17N500P52 | 30pF | X7S | 500V | ±5% | φ2.5x4.3(mm) |  |  | 0 | 0 | 0 | 0
CC42-270K17CG500P52 | 27pF | C0G | 500V | ±10% | φ2.5x4.3(mm) |  |  | 0 | 0 | 0 | 0
CC42-270K17N500P26 | 27pF | X7S | 500V | ±10% | φ2.5x4.3(mm) |  |  | 0 | 0 | 0 | 0
CC42-270J17N500P52 | 27pF | X7S | 500V | ±5% | φ2.5x4.3(mm) |  |  | 0 | 0 | 0 | 0
CC42-270J17CG500P26 | 27pF | C0G | 500V | ±5% | φ2.5x4.3(mm) |  |  | 0 | 0 | 0 | 0
CC42-240J17N500P52 | 24pF | X7S | 500V | ±5% | φ2.5x4.3(mm) |  |  | 0 | 0 | 0 | 0
CC42-240J13N500P52 | 24pF | X7S | 500V | ±5% | φ2.2x3.3(mm) |  |  | 0 | 0 | 0 | 0
CC42-220K17CG500T52 | 22pF | C0G | 50V | ±10% | φ2.5x4.3(mm) |  |  | 0 | 0 | 0 | 0
CC42-220K17CG101P52 | 22pF | C0G | 100V | ±10% | φ2.5x4.3(mm) |  |  | 0 | 0 | 0 | 0
CT42-220K17B500P52 | 22pF | X7R | 50V | ±10% | φ2.5x4.3(mm) |  |  | 0 | 0 | 0 | 0
CC42-220K17CG500P52 | 22pF | C0G | 500V | ±10% | φ2.5x4.3(mm) |  |  | 0 | 0 | 0 | 0
CC42-220J17N201P52 | 22pF | X7S | 200V | ±5% | φ2.5x4.3(mm) |  |  | 0 | 0 | 0 | 0
CC42-220J17CG101P52 | 22pF | C0G | 100V | ±5% | φ2.5x4.3(mm) |  |  | 0 | 0 | 0 | 0
CC42-220J15N101P52 | 22pF | X7S | 100V | ±5% | φ2.5x3.8(mm) |  |  | 0 | 0 | 0 | 0
CC42-220J17N500P26 | 22pF | X7S | 500V | ±5% | φ2.5x4.3(mm) |  |  | 0 | 0 | 0 | 0
CC42-220J17CG630P52 | 22pF | C0G | 630V | ±5% | φ2.5x4.3(mm) |  |  | 0 | 0 | 0 | 0
CC42-220J17N500P52 | 22pF | X7S | 500V | ±5% | φ2.5x4.3(mm) |  |  | 0 | 0 | 0 | 0
CC42-220J17CG500T52 | 22pF | C0G | 500V | ±5% | φ2.5x4.3(mm) |  |  | 0 | 0 | 0 | 0
CC42-220J17CG500P52 | 22pF | C0G | 500V | ±5% | φ2.5x4.3(mm) |  |  | 0 | 0 | 0 | 0
CC42-220J16CG500P26 | 22pF | C0G | 500V | ±5% | φ2.5x4.0(mm) |  |  | 0 | 0 | 0 | 0
CC42-220J13N500P52 | 22pF | X7S | 500V | ±5% | φ2.2x3.3(mm) |  |  | 0 | 0 | 0 | 0
CC42-220J13N630P26 | 22pF | X7S | 630V | ±5% | φ2.2x3.3(mm) |  |  | 0 | 0 | 0 | 0
CC42-220J13N500P26 | 22pF | X7S | 500V | ±5% | φ2.2x3.3(mm) |  |  | 0 | 0 | 0 | 0
CC42-200K17N500P52 | 20pF | X7S | 500V | ±10% | φ2.5x4.3(mm) |  |  | 0 | 0 | 0 | 0
CC42-200J17CG101P26 | 20pF | C0G | 100V | ±5% | φ2.5x4.3(mm) |  |  | 0 | 0 | 0 | 0
CC42-200J17CG101P52 | 20pF | C0G | 100V | ±5% | φ2.5x4.3(mm) |  |  | 0 | 0 | 0 | 0
CC42-200J17CG500P52 | 20pF | C0G | 500V | ±5% | φ2.5x4.3(mm) |  |  | 0 | 0 | 0 | 0
CC42-200J17CG500P26 | 20pF | C0G | 500V | ±5% | φ2.5x4.3(mm) |  |  | 0 | 0 | 0 | 0
CC42-200J13N500P26 | 20pF | X7S | 500V | ±5% | φ2.2x3.3(mm) |  |  | 0 | 0 | 0 | 0
CC42-200J13CG500P52 | 20pF | C0G | 500V | ±5% | φ2.2x3.3(mm) |  |  | 0 | 0 | 0 | 0
CC42-200J13N500P52 | 20pF | X7S | 500V | ±5% | φ2.2x3.3(mm) |  |  | 0 | 0 | 0 | 0
CC42-180J17CG500P52 | 18pF | C0G | 500V | ±5% | φ2.5x4.3(mm) |  |  | 0 | 0 | 0 | 0
CC42-180J17CG500T52 | 18pF | C0G | 500V | ±5% | φ2.5x4.3(mm) |  |  | 0 | 0 | 0 | 0
CC42-160J17CG500P52 | 16pF | C0G | 500V | ±5% | φ2.5x4.3(mm) |  |  | 0 | 0 | 0 | 0
CC42-150K17CG201P52 | 15pF | C0G | 200V | ±10% | φ2.5x4.3(mm) |  |  | 0 | 0 | 0 | 0
CC42-150J17N201P26 | 15pF | X7S | 200V | ±5% | φ2.5x4.3(mm) |  |  | 0 | 0 | 0 | 0
CC42-150J17CG20P52 | 15pF | C0G | 20V | ±5% | φ2.5x4.3(mm) |  |  | 0 | 0 | 0 | 0
CC42-150J17N500P52 | 15pF | X7S | 500V | ±5% | φ2.5x4.3(mm) |  |  | 0 | 0 | 0 | 0
CC42-150J15CG500P52 | 15pF | C0G | 500V | ±5% | φ2.5x3.8(mm) |  |  | 0 | 0 | 0 | 0
CT42-120J15N500P52 | 12pF | X7S | 50V | ±5% | φ2.5x3.8(mm) |  |  | 0 | 0 | 0 | 0
CC42-120J17CG500P52 | 12pF | C0G | 500V | ±5% | φ2.5x4.3(mm) |  |  | 0 | 0 | 0 | 0
CC42-100K17CG101P52 | 10pF | C0G | 100V | ±10% | φ2.5x4.3(mm) |  |  | 0 | 0 | 0 | 0
CC42-100K17N500P26 | 10pF | X7S | 500V | ±10% | φ2.5x4.3(mm) |  |  | 0 | 0 | 0 | 0
CC42-100J17CG201P52 | 10pF | C0G | 200V | ±5% | φ2.5x4.3(mm) |  |  | 0 | 0 | 0 | 0
CC42-100J17CG101P52 | 10pF | C0G | 100V | ±5% | φ2.5x4.3(mm) |  |  | 0 | 0 | 0 | 0
CC42-100J17CG500P26 | 10pF | C0G | 500V | ±5% | φ2.5x4.3(mm) |  |  | 0 | 0 | 0 | 0
CC42-100J17N500P52 | 10pF | X7S | 500V | ±5% | φ2.5x4.3(mm) |  |  | 0 | 0 | 0 | 0
CC42-100J17CG500T52 | 10pF | C0G | 500V | ±5% | φ2.5x4.3(mm) |  |  | 0 | 0 | 0 | 0
CC42-100J16CG500P52 | 10pF | C0G | 500V | ±5% | φ2.5x4.0(mm) |  |  | 0 | 0 | 0 | 0
CC42-100J13N500P52 | 10pF | X7S | 500V | ±5% | φ2.2x3.3(mm) |  |  | 0 | 0 | 0 | 0
CC42-100J13CG500P52 | 10pF | C0G | 500V | ±5% | φ2.2x3.3(mm) |  |  | 0 | 0 | 0 | 0
CC42-5R6D17CG500P52 | 5.6pF | C0G | 500V | ±0.50pF | φ2.5x4.3(mm) |  |  | 0 | 0 | 0 | 0
CC42-5R6C17CG500P52 | 5.6pF | C0G | 500V | ±0.25pF | φ2.5x4.3(mm) |  |  | 0 | 0 | 0 | 0
CC42-5R1D17N500P52 | 5.1pF | X7S | 500V | ±0.50pF | φ2.5x4.3(mm) |  |  | 0 | 0 | 0 | 0
CC42-5R0D17N500P52 | 5.0pF | X7S | 500V | ±0.50pF | φ2.5x4.3(mm) |  |  | 0 | 0 | 0 | 0
CC42-5R0C17CG500P52 | 5.0pF | C0G | 500V | ±0.25pF | φ2.5x4.3(mm) |  |  | 0 | 0 | 0 | 0
CC42-4R7J17CG500P52 | 4.7pF | C0G | 50V | ±5% | φ2.5x4.3(mm) |  |  | 0 | 0 | 0 | 0
CC42-4R7D17N500P52 | 4.7pF | X7S | 500V | ±0.50pF | φ2.5x4.3(mm) |  |  | 0 | 0 | 0 | 0
CC42-4R7D13N500P52 | 4.7pF | X7S | 500V | ±0.50pF | φ2.2x3.3(mm) |  |  | 0 | 0 | 0 | 0
CC42-4R7C17CG500P52 | 4.7pF | C0G | 500V | ±0.25pF | φ2.5x4.3(mm) |  |  | 0 | 0 | 0 | 0
CC42-2R7K17N500P52 | 2.7pF | X7S | 500V | ±10% | φ2.5x4.3(mm) |  |  | 0 | 0 | 0 | 0
CC42-2R7C17CG500P52 | 2.7pF | C0G | 500V | ±0.25pF | φ2.5x4.3(mm) |  |  | 0 | 0 | 0 | 0
CC42-2R2D17CG500P52 | 2.2pF | C0G | 500V | ±0.50pF | φ2.5x4.3(mm) |  |  | 0 | 0 | 0 | 0