## Sheet1
Part Number | Cap. | Size Code | T.C.R(ppm/°C) | Rated Vdc | Tolerance | Size Code | Applications | Status | L Size | W Size | T Size | Automotive Grade
ACC-F225M500P52 | 2.2μF | φ2.2×3.2(mm) | Y5V | 50V | ±20% | 0 |  |  | 0 | 0 | 0 | 0
ACC-F105M500P26 | 1μF | φ2.2×3.2(mm) | Y5V | 50V | ±20% | 0 |  |  | 0 | 0 | 0 | 0
ACC-F105M500P52 | 1μF | φ2.2×3.2(mm) | Y5V | 50V | ±20% | 0 |  |  | 0 | 0 | 0 | 0
ACC-B105K500P52 | 1μF | φ2.2×3.2(mm) | X7R | 50V | ±10% | 0 |  |  | 0 | 0 | 0 | 0
ACC-F105Z500P52 | 1μF | φ2.2×3.2(mm) | Y5V | 50V | -20% +80% | 0 |  |  | 0 | 0 | 0 | 0
ACC-F105Z500P26 | 1μF | φ2.2×3.2(mm) | Y5V | 50V | -20% +80% | 0 |  |  | 0 | 0 | 0 | 0
ACC-F474M500P52 | 470nF | φ2.2×3.2(mm) | Y5V | 50V | ±20% | 0 |  |  | 0 | 0 | 0 | 0
ACC-B474K500P52 | 470nF | φ2.2×3.2(mm) | X7R | 50V | ±10% | 0 |  |  | 0 | 0 | 0 | 0
ACC-F474Z500P52 | 470nF | φ2.2×3.2(mm) | Y5V | 50V | -20% +80% | 0 |  |  | 0 | 0 | 0 | 0
ACC-08Y474Z500P52 | 470nF | φ2.2×3.2(mm) | Y5V | 50V | -20% +80% | 0 |  |  | 0 | 0 | 0 | 0
ACC-Y474Z500P52 | 470nF | φ2.2×3.2(mm) | Y5V | 50V | -20% +80% | 0 |  |  | 0 | 0 | 0 | 0
ACC-B334K500P52 | 330nF | φ2.2×3.2(mm) | X7R | 50V | ±10% | 0 |  |  | 0 | 0 | 0 | 0
ACC-F224M500P52 | 220nF | φ2.2×3.2(mm) | Y5V | 50V | ±20% | 0 |  |  | 0 | 0 | 0 | 0
ACC-B224K500P26 | 220nF | φ2.2×3.2(mm) | X7R | 50V | ±10% | 0 |  |  | 0 | 0 | 0 | 0
ACC-B224K500P52 | 220nF | φ2.2×3.2(mm) | X7R | 50V | ±10% | 0 |  |  | 0 | 0 | 0 | 0
ACC-B224K160P52 | 220nF | φ2.2×3.2(mm) | X7R | 16V | ±10% | 0 |  |  | 0 | 0 | 0 | 0
ACC-F224Z500P26 | 220nF | φ2.2×3.2(mm) | Y5V | 50V | -20% +80% | 0 |  |  | 0 | 0 | 0 | 0
ACC-F224Z500P52 | 220nF | φ2.2×3.2(mm) | Y5V | 50V | -20% +80% | 0 |  |  | 0 | 0 | 0 | 0
ACC-F104Z500T52 | 100nF | φ2.2×3.2(mm) | Y5V | 50V | -20% +80% | 0 |  |  | 0 | 0 | 0 | 0
ACC-F104M101P26 | 100nF | φ2.2×3.2(mm) | Y5V | 100V | ±20% | 0 |  |  | 0 | 0 | 0 | 0
ACC-F104M101P52 | 100nF | φ2.2×3.2(mm) | Y5V | 100V | ±20% | 0 |  |  | 0 | 0 | 0 | 0
ACC-03F104M500P52 | 100nF | φ1.9x3.0(mm) | Y5V | 50V | ±20% | 0 |  |  | 0 | 0 | 0 | 0
ACC-F104M500P26 | 100nF | φ2.2×3.2(mm) | Y5V | 50V | ±20% | 0 |  |  | 0 | 0 | 0 | 0
ACC-F104M500P52 | 100nF | φ2.2×3.2(mm) | Y5V | 50V | ±20% | 0 |  |  | 0 | 0 | 0 | 0
ACC-03F104M500P26 | 100nF | φ1.9x3.0(mm) | Y5V | 50V | ±20% | 0 |  |  | 0 | 0 | 0 | 0
ACC-03B104M500P26 | 100nF | φ1.9x3.0(mm) | X7R | 50V | ±20% | 0 |  |  | 0 | 0 | 0 | 0
ACC-B104M500P52 | 100nF | φ2.2×3.2(mm) | X7R | 50V | ±20% | 0 |  |  | 0 | 0 | 0 | 0
ACC-B104M500P26 | 100nF | φ2.2×3.2(mm) | X7R | 50V | ±20% | 0 |  |  | 0 | 0 | 0 | 0
ACC-03F104M250P26 | 100nF | φ1.9x3.0(mm) | Y5V | 25V | ±20% | 0 |  |  | 0 | 0 | 0 | 0
ACC-03F104M250P52 | 100nF | φ1.9x3.0(mm) | Y5V | 25V | ±20% | 0 |  |  | 0 | 0 | 0 | 0
ACC-B104K101P52 | 100nF | φ2.2×3.2(mm) | X7R | 100V | ±10% | 0 |  |  | 0 | 0 | 0 | 0
ACC-B104K630P26 | 100nF | φ2.2×3.2(mm) | X7R | 63V | ±10% | 0 |  |  | 0 | 0 | 0 | 0
ACC-B104K500P52 | 100nF | φ2.2×3.2(mm) | X7R | 50V | ±10% | 0 |  |  | 0 | 0 | 0 | 0
ACC-03B104K500P26 | 100nF | φ1.9x3.0(mm) | X7R | 50V | ±10% | 0 |  |  | 0 | 0 | 0 | 0
ACC-03B104K500P52 | 100nF | φ1.9x3.0(mm) | X7R | 50V | ±10% | 0 |  |  | 0 | 0 | 0 | 0
ACC-B104K500P26 | 100nF | φ2.2×3.2(mm) | X7R | 50V | ±10% | 0 |  |  | 0 | 0 | 0 | 0
ACC-03B104K500T52 | 100nF | φ1.9x3.0(mm) | X7R | 50V | ±10% | 0 |  |  | 0 | 0 | 0 | 0
ACC-03B104K250P52 | 100nF | φ1.9x3.0(mm) | X7R | 25V | ±10% | 0 |  |  | 0 | 0 | 0 | 0
ACC-B104K250P26 | 100nF | φ2.2×3.2(mm) | X7R | 25V | ±10% | 0 |  |  | 0 | 0 | 0 | 0
ACC-B104K250P52 | 100nF | φ2.2×3.2(mm) | X7R | 25V | ±10% | 0 |  |  | 0 | 0 | 0 | 0
ACC-F104Z101P26 | 100nF | φ2.2×3.2(mm) | Y5V | 100V | -20% +80% | 0 |  |  | 0 | 0 | 0 | 0
ACC-F104Z101P52 | 100nF | φ2.2×3.2(mm) | Y5V | 100V | -20% +80% | 0 |  |  | 0 | 0 | 0 | 0
ACC-F104Z500P26 | 100nF | φ2.2×3.2(mm) | Y5V | 50V | -20% +80% | 0 |  |  | 0 | 0 | 0 | 0
ACC-03F104Z500P52 | 100nF | φ1.9x3.0(mm) | Y5V | 50V | -20% +80% | 0 |  |  | 0 | 0 | 0 | 0
ACC-F104Z500P52 | 100nF | φ2.2×3.2(mm) | Y5V | 50V | -20% +80% | 0 |  |  | 0 | 0 | 0 | 0
ACC-03F104Z500P26 | 100nF | φ1.9x3.0(mm) | Y5V | 50V | -20% +80% | 0 |  |  | 0 | 0 | 0 | 0
ACC-F104Z250P52 | 100nF | φ2.2×3.2(mm) | Y5V | 25V | -20% +80% | 0 |  |  | 0 | 0 | 0 | 0
ACC-B683K500T52 | 68nF | φ2.2×3.2(mm) | X7R | 50V | ±10% | 0 |  |  | 0 | 0 | 0 | 0
ACC-F683M500P52 | 68nF | φ2.2×3.2(mm) | Y5V | 50V | ±20% | 0 |  |  | 0 | 0 | 0 | 0
ACC-B683M500P52 | 68nF | φ2.2×3.2(mm) | X7R | 50V | ±20% | 0 |  |  | 0 | 0 | 0 | 0
ACC-03B683K500P52 | 68nF | φ1.9x3.0(mm) | X7R | 50V | ±10% | 0 |  |  | 0 | 0 | 0 | 0
ACC-B683K500P26 | 68nF | φ2.2×3.2(mm) | X7R | 50V | ±10% | 0 |  |  | 0 | 0 | 0 | 0
ACC-B683K500P52 | 68nF | φ2.2×3.2(mm) | X7R | 50V | ±10% | 0 |  |  | 0 | 0 | 0 | 0
ACC-03B683K500P26 | 68nF | φ1.9x3.0(mm) | X7R | 50V | ±10% | 0 |  |  | 0 | 0 | 0 | 0
ACC-F683Z500P52 | 68nF | φ2.2×3.2(mm) | Y5V | 50V | -20% +80% | 0 |  |  | 0 | 0 | 0 | 0
ACC-B683Z500P52 | 68nF | φ2.2×3.2(mm) | X7R | 50V | -20% +80% | 0 |  |  | 0 | 0 | 0 | 0
ACC-03B683Z500P52 | 68nF | φ1.9x3.0(mm) | X7R | 50V | -20% +80% | 0 |  |  | 0 | 0 | 0 | 0
ACC-F563M500P52 | 56nF | φ2.2×3.2(mm) | Y5V | 50V | ±20% | 0 |  |  | 0 | 0 | 0 | 0
ACC-B563K500P52 | 56nF | φ2.2×3.2(mm) | X7R | 50V | ±10% | 0 |  |  | 0 | 0 | 0 | 0
ACC-F563Z500P52 | 56nF | φ2.2×3.2(mm) | Y5V | 50V | -20% +80% | 0 |  |  | 0 | 0 | 0 | 0
ACC-B473K500T52 | 47nF | φ2.2×3.2(mm) | X7R | 50V | ±10% | 0 |  |  | 0 | 0 | 0 | 0
ACC-F473M500P52 | 47nF | φ2.2×3.2(mm) | Y5V | 50V | ±20% | 0 |  |  | 0 | 0 | 0 | 0
ACC-03B473M500P26 | 47nF | φ1.9x3.0(mm) | X7R | 50V | ±20% | 0 |  |  | 0 | 0 | 0 | 0
ACC-03B473M500P52 | 47nF | φ1.9x3.0(mm) | X7R | 50V | ±20% | 0 |  |  | 0 | 0 | 0 | 0
ACC-B473K500P26 | 47nF | φ2.2×3.2(mm) | X7R | 50V | ±10% | 0 |  |  | 0 | 0 | 0 | 0
ACC-03B473K500P52 | 47nF | φ1.9x3.0(mm) | X7R | 50V | ±10% | 0 |  |  | 0 | 0 | 0 | 0
ACC-B473K500P52 | 47nF | φ2.2×3.2(mm) | X7R | 50V | ±10% | 0 |  |  | 0 | 0 | 0 | 0
ACC-03B473K500P26 | 47nF | φ1.9x3.0(mm) | X7R | 50V | ±10% | 0 |  |  | 0 | 0 | 0 | 0
ACC-F473Z500P26 | 47nF | φ2.2×3.2(mm) | Y5V | 50V | -20% +80% | 0 |  |  | 0 | 0 | 0 | 0
ACC-03B473Z500P52 | 47nF | φ1.9x3.0(mm) | X7R | 50V | -20% +80% | 0 |  |  | 0 | 0 | 0 | 0
ACC-F473Z500P52 | 47nF | φ2.2×3.2(mm) | Y5V | 50V | -20% +80% | 0 |  |  | 0 | 0 | 0 | 0
ACC-03F473Z500P52 | 47nF | φ1.9x3.0(mm) | Y5V | 50V | -20% +80% | 0 |  |  | 0 | 0 | 0 | 0
ACC-B473Z500P52 | 47nF | φ2.2×3.2(mm) | X7R | 50V | -20% +80% | 0 |  |  | 0 | 0 | 0 | 0
ACC-03B393K500P52 | 39nF | φ1.9x3.0(mm) | X7R | 50V | ±10% | 0 |  |  | 0 | 0 | 0 | 0
ACC-B393K500P52 | 39nF | φ2.2×3.2(mm) | X7R | 50V | ±10% | 0 |  |  | 0 | 0 | 0 | 0
ACC-03B333K500P52 | 33nF | φ1.9x3.0(mm) | X7R | 50V | ±10% | 0 |  |  | 0 | 0 | 0 | 0
ACC-B333K500P26 | 33nF | φ2.2×3.2(mm) | X7R | 50V | ±10% | 0 |  |  | 0 | 0 | 0 | 0
ACC-B333K500P52 | 33nF | φ2.2×3.2(mm) | X7R | 50V | ±10% | 0 |  |  | 0 | 0 | 0 | 0
ACC-F273M500P52 | 27nF | φ2.2×3.2(mm) | Y5V | 50V | ±20% | 0 |  |  | 0 | 0 | 0 | 0
ACC-03B273K500P52 | 27nF | φ1.9x3.0(mm) | X7R | 50V | ±10% | 0 |  |  | 0 | 0 | 0 | 0
ACC-B273K500P52 | 27nF | φ2.2×3.2(mm) | X7R | 50V | ±10% | 0 |  |  | 0 | 0 | 0 | 0
ACC-B223K500T52 | 22nF | φ2.2×3.2(mm) | X7R | 50V | ±10% | 0 |  |  | 0 | 0 | 0 | 0
ACC-03B223M500P52 | 22nF | φ1.9x3.0(mm) | X7R | 50V | ±20% | 0 |  |  | 0 | 0 | 0 | 0
ACC-F223M500P26 | 22nF | φ2.2×3.2(mm) | Y5V | 50V | ±20% | 0 |  |  | 0 | 0 | 0 | 0
ACC-03F223M500P26 | 22nF | φ1.9x3.0(mm) | Y5V | 50V | ±20% | 0 |  |  | 0 | 0 | 0 | 0
ACC-F223M500P52 | 22nF | φ2.2×3.2(mm) | Y5V | 50V | ±20% | 0 |  |  | 0 | 0 | 0 | 0
ACC-03F223M500P52 | 22nF | φ1.9x3.0(mm) | Y5V | 50V | ±20% | 0 |  |  | 0 | 0 | 0 | 0
ACC-F223M250P52 | 22nF | φ2.2×3.2(mm) | Y5V | 25V | ±20% | 0 |  |  | 0 | 0 | 0 | 0
ACC-B223K630P52 | 22nF | φ2.2×3.2(mm) | X7R | 63V | ±10% | 0 |  |  | 0 | 0 | 0 | 0
ACC-B223K500P52 | 22nF | φ2.2×3.2(mm) | X7R | 50V | ±10% | 0 |  |  | 0 | 0 | 0 | 0
ACC-03B223K500P52 | 22nF | φ1.9x3.0(mm) | X7R | 50V | ±10% | 0 |  |  | 0 | 0 | 0 | 0
ACC-08B223K500P52 | 22nF | φ2.2×3.2(mm) | X7R | 50V | ±10% | 0 |  |  | 0 | 0 | 0 | 0
ACC-B223K500P26 | 22nF | φ2.2×3.2(mm) | X7R | 50V | ±10% | 0 |  |  | 0 | 0 | 0 | 0
ACC-B223K250P26 | 22nF | φ2.2×3.2(mm) | X7R | 25V | ±10% | 0 |  |  | 0 | 0 | 0 | 0
ACC-B223K250P52 | 22nF | φ2.2×3.2(mm) | X7R | 25V | ±10% | 0 |  |  | 0 | 0 | 0 | 0
ACC-03F223Z500P52 | 22nF | φ1.9x3.0(mm) | Y5V | 50V | -20% +80% | 0 |  |  | 0 | 0 | 0 | 0
ACC-03F223Z500P26 | 22nF | φ1.9x3.0(mm) | Y5V | 50V | -20% +80% | 0 |  |  | 0 | 0 | 0 | 0
ACC-F223Z500P52 | 22nF | φ2.2×3.2(mm) | Y5V | 50V | -20% +80% | 0 |  |  | 0 | 0 | 0 | 0
ACC-F223Z500P26 | 22nF | φ2.2×3.2(mm) | Y5V | 50V | -20% +80% | 0 |  |  | 0 | 0 | 0 | 0
ACC-F223Z250P52 | 22nF | φ2.2×3.2(mm) | Y5V | 25V | -20% +80% | 0 |  |  | 0 | 0 | 0 | 0
ACC-03F223Z250P52 | 22nF | φ1.9x3.0(mm) | Y5V | 25V | -20% +80% | 0 |  |  | 0 | 0 | 0 | 0
ACC-F223Z250P26 | 22nF | φ2.2×3.2(mm) | Y5V | 25V | -20% +80% | 0 |  |  | 0 | 0 | 0 | 0
ACC-03B153K500P52 | 15nF | φ1.9x3.0(mm) | X7R | 50V | ±10% | 0 |  |  | 0 | 0 | 0 | 0
ACC-B153K500P52 | 15nF | φ2.2×3.2(mm) | X7R | 50V | ±10% | 0 |  |  | 0 | 0 | 0 | 0
ACC-B153Z500P52 | 15nF | φ2.2×3.2(mm) | X7R | 50V | -20% +80% | 0 |  |  | 0 | 0 | 0 | 0
ACC-03B153Z500P52 | 15nF | φ1.9x3.0(mm) | X7R | 50V | -20% +80% | 0 |  |  | 0 | 0 | 0 | 0
ACC-B123K500P52 | 12nF | φ2.2×3.2(mm) | X7R | 50V | ±10% | 0 |  |  | 0 | 0 | 0 | 0
ACC-B123K500P26 | 12nF | φ2.2×3.2(mm) | X7R | 50V | ±10% | 0 |  |  | 0 | 0 | 0 | 0
ACC-B103N500P26 | 10nF | φ2.2×3.2(mm) | X7R | 50V | ±30% | 0 |  |  | 0 | 0 | 0 | 0
ACC-F103N160P52 | 10nF | φ2.2×3.2(mm) | Y5V | 16V | ±30% | 0 |  |  | 0 | 0 | 0 | 0
ACC-B103N160P26 | 10nF | φ2.2×3.2(mm) | X7R | 16V | ±30% | 0 |  |  | 0 | 0 | 0 | 0
ACC-B103N160P52 | 10nF | φ2.2×3.2(mm) | X7R | 16V | ±30% | 0 |  |  | 0 | 0 | 0 | 0
ACC-B103M630P52 | 10nF | φ2.2×3.2(mm) | X7R | 63V | ±20% | 0 |  |  | 0 | 0 | 0 | 0
ACC-03F103M500P52 | 10nF | φ1.9x3.0(mm) | Y5V | 50V | ±20% | 0 |  |  | 0 | 0 | 0 | 0
ACC-03B103M500P26 | 10nF | φ1.9x3.0(mm) | X7R | 50V | ±20% | 0 |  |  | 0 | 0 | 0 | 0
ACC-B103M500P26 | 10nF | φ2.2×3.2(mm) | X7R | 50V | ±20% | 0 |  |  | 0 | 0 | 0 | 0
ACC-B103M500P52 | 10nF | φ2.2×3.2(mm) | X7R | 50V | ±20% | 0 |  |  | 0 | 0 | 0 | 0
ACC-F103M500P26 | 10nF | φ2.2×3.2(mm) | Y5V | 50V | ±20% | 0 |  |  | 0 | 0 | 0 | 0
ACC-F103M500P52 | 10nF | φ2.2×3.2(mm) | Y5V | 50V | ±20% | 0 |  |  | 0 | 0 | 0 | 0
ACC-03B103M500P52 | 10nF | φ1.9x3.0(mm) | X7R | 50V | ±20% | 0 |  |  | 0 | 0 | 0 | 0
ACC-B103M250P52 | 10nF | φ2.2×3.2(mm) | X7R | 25V | ±20% | 0 |  |  | 0 | 0 | 0 | 0
ACC-F103M250P52 | 10nF | φ2.2×3.2(mm) | Y5V | 25V | ±20% | 0 |  |  | 0 | 0 | 0 | 0
ACC-F103M160P26 | 10nF | φ2.2×3.2(mm) | Y5V | 16V | ±20% | 0 |  |  | 0 | 0 | 0 | 0
ACC-F103M160P52 | 10nF | φ2.2×3.2(mm) | Y5V | 16V | ±20% | 0 |  |  | 0 | 0 | 0 | 0
ACC-03B103M160P52 | 10nF | φ1.9x3.0(mm) | X7R | 16V | ±20% | 0 |  |  | 0 | 0 | 0 | 0
ACC-B103M160P52 | 10nF | φ2.2×3.2(mm) | X7R | 16V | ±20% | 0 |  |  | 0 | 0 | 0 | 0
ACC-B103K101P52 | 10nF | φ2.2×3.2(mm) | X7R | 100V | ±10% | 0 |  |  | 0 | 0 | 0 | 0
ACC-B103K500P52 | 10nF | φ2.2×3.2(mm) | X7R | 50V | ±10% | 0 |  |  | 0 | 0 | 0 | 0
ACC-03B103K500P26 | 10nF | φ1.9x3.0(mm) | X7R | 50V | ±10% | 0 |  |  | 0 | 0 | 0 | 0
ACC-03B103K500P52 | 10nF | φ1.9x3.0(mm) | X7R | 50V | ±10% | 0 |  |  | 0 | 0 | 0 | 0
ACC-B103K500P26 | 10nF | φ2.2×3.2(mm) | X7R | 50V | ±10% | 0 |  |  | 0 | 0 | 0 | 0
ACC-B103K160P52 | 10nF | φ2.2×3.2(mm) | X7R | 16V | ±10% | 0 |  |  | 0 | 0 | 0 | 0
ACC-03F103Z500P52 | 10nF | φ1.9x3.0(mm) | Y5V | 50V | -20% +80% | 0 |  |  | 0 | 0 | 0 | 0
ACC-B103Z500P52 | 10nF | φ2.2×3.2(mm) | X7R | 50V | -20% +80% | 0 |  |  | 0 | 0 | 0 | 0
ACC-03F103Z500P26 | 10nF | φ1.9x3.0(mm) | Y5V | 50V | -20% +80% | 0 |  |  | 0 | 0 | 0 | 0
ACC-F103Z500P26 | 10nF | φ2.2×3.2(mm) | Y5V | 50V | -20% +80% | 0 |  |  | 0 | 0 | 0 | 0
ACC-B103Z500P26 | 10nF | φ2.2×3.2(mm) | X7R | 50V | -20% +80% | 0 |  |  | 0 | 0 | 0 | 0
ACC-F103Z500P52 | 10nF | φ2.2×3.2(mm) | Y5V | 50V | -20% +80% | 0 |  |  | 0 | 0 | 0 | 0
ACC-03F103Z250P52 | 10nF | φ1.9x3.0(mm) | Y5V | 25V | -20% +80% | 0 |  |  | 0 | 0 | 0 | 0
ACC-F103Z250P26 | 10nF | φ2.2×3.2(mm) | Y5V | 25V | -20% +80% | 0 |  |  | 0 | 0 | 0 | 0
ACC-F103Z250P52 | 10nF | φ2.2×3.2(mm) | Y5V | 25V | -20% +80% | 0 |  |  | 0 | 0 | 0 | 0
ACC-B822K500P52 | 8.2nF | φ2.2×3.2(mm) | X7R | 50V | ±10% | 0 |  |  | 0 | 0 | 0 | 0
ACC-B822K500P26 | 8.2nF | φ2.2×3.2(mm) | X7R | 50V | ±10% | 0 |  |  | 0 | 0 | 0 | 0
ACC-03B822K500P52 | 8.2nF | φ1.9x3.0(mm) | X7R | 50V | ±10% | 0 |  |  | 0 | 0 | 0 | 0
ACC-03B822K160P52 | 8.2nF | φ1.9x3.0(mm) | X7R | 16V | ±10% | 0 |  |  | 0 | 0 | 0 | 0
ACC-B682M160P52 | 6.8nF | φ2.2×3.2(mm) | X7R | 16V | ±20% | 0 |  |  | 0 | 0 | 0 | 0
ACC-B682K500P52 | 6.8nF | φ2.2×3.2(mm) | X7R | 50V | ±10% | 0 |  |  | 0 | 0 | 0 | 0
ACC-03B682K500P52 | 6.8nF | φ1.9x3.0(mm) | X7R | 50V | ±10% | 0 |  |  | 0 | 0 | 0 | 0
ACC-B682K500P26 | 6.8nF | φ2.2×3.2(mm) | X7R | 50V | ±10% | 0 |  |  | 0 | 0 | 0 | 0
ACC-B682K160P52 | 6.8nF | φ2.2×3.2(mm) | X7R | 16V | ±10% | 0 |  |  | 0 | 0 | 0 | 0
ACC-03B682K160P52 | 6.8nF | φ1.9x3.0(mm) | X7R | 16V | ±10% | 0 |  |  | 0 | 0 | 0 | 0
ACC-03B562K500P52 | 5.6nF | φ1.9x3.0(mm) | X7R | 50V | ±10% | 0 |  |  | 0 | 0 | 0 | 0
ACC-B562K500P52 | 5.6nF | φ2.2×3.2(mm) | X7R | 50V | ±10% | 0 |  |  | 0 | 0 | 0 | 0
ACC-B562K160P52 | 5.6nF | φ2.2×3.2(mm) | X7R | 16V | ±10% | 0 |  |  | 0 | 0 | 0 | 0
ACC-03B562K160P52 | 5.6nF | φ1.9x3.0(mm) | X7R | 16V | ±10% | 0 |  |  | 0 | 0 | 0 | 0
ACC-F472M500P26 | 4.7nF | φ2.2×3.2(mm) | Y5V | 50V | ±20% | 0 |  |  | 0 | 0 | 0 | 0
ACC-F472M500P52 | 4.7nF | φ2.2×3.2(mm) | Y5V | 50V | ±20% | 0 |  |  | 0 | 0 | 0 | 0
ACC-B472M160P52 | 4.7nF | φ2.2×3.2(mm) | X7R | 16V | ±20% | 0 |  |  | 0 | 0 | 0 | 0
ACC-B472K101P52 | 4.7nF | φ2.2×3.2(mm) | X7R | 100V | ±10% | 0 |  |  | 0 | 0 | 0 | 0
ACC-03B472K500P52 | 4.7nF | φ1.9x3.0(mm) | X7R | 50V | ±10% | 0 |  |  | 0 | 0 | 0 | 0
ACC-B472K500P52 | 4.7nF | φ2.2×3.2(mm) | X7R | 50V | ±10% | 0 |  |  | 0 | 0 | 0 | 0
ACC-B472K500P26 | 4.7nF | φ2.2×3.2(mm) | X7R | 50V | ±10% | 0 |  |  | 0 | 0 | 0 | 0
ACC-03B472K160P52 | 4.7nF | φ1.9x3.0(mm) | X7R | 16V | ±10% | 0 |  |  | 0 | 0 | 0 | 0
ACC-F472Z500P52 | 4.7nF | φ2.2×3.2(mm) | Y5V | 50V | -20% +80% | 0 |  |  | 0 | 0 | 0 | 0
ACC-B472Z500P26 | 4.7nF | φ2.2×3.2(mm) | X7R | 50V | -20% +80% | 0 |  |  | 0 | 0 | 0 | 0
ACC-B392K500P52 | 3.9nF | φ2.2×3.2(mm) | X7R | 50V | ±10% | 0 |  |  | 0 | 0 | 0 | 0
ACC-03B392K500P52 | 3.9nF | φ1.9x3.0(mm) | X7R | 50V | ±10% | 0 |  |  | 0 | 0 | 0 | 0
ACC-03B392K160P52 | 3.9nF | φ1.9x3.0(mm) | X7R | 16V | ±10% | 0 |  |  | 0 | 0 | 0 | 0
ACC-B332M500P26 | 3.3nF | φ2.2×3.2(mm) | X7R | 50V | ±20% | 0 |  |  | 0 | 0 | 0 | 0
ACC-B332M160P52 | 3.3nF | φ2.2×3.2(mm) | X7R | 16V | ±20% | 0 |  |  | 0 | 0 | 0 | 0
ACC-B332K101P26 | 3.3nF | φ2.2×3.2(mm) | X7R | 100V | ±10% | 0 |  |  | 0 | 0 | 0 | 0
ACC-B332K101P52 | 3.3nF | φ2.2×3.2(mm) | X7R | 100V | ±10% | 0 |  |  | 0 | 0 | 0 | 0
ACC-B332K500P26 | 3.3nF | φ2.2×3.2(mm) | X7R | 50V | ±10% | 0 |  |  | 0 | 0 | 0 | 0
ACC-B332K500P52 | 3.3nF | φ2.2×3.2(mm) | X7R | 50V | ±10% | 0 |  |  | 0 | 0 | 0 | 0
ACC-03B332K500P52 | 3.3nF | φ1.9x3.0(mm) | X7R | 50V | ±10% | 0 |  |  | 0 | 0 | 0 | 0
ACC-B332K250P52 | 3.3nF | φ2.2×3.2(mm) | X7R | 25V | ±10% | 0 |  |  | 0 | 0 | 0 | 0
ACC-03B332K160P52 | 3.3nF | φ1.9x3.0(mm) | X7R | 16V | ±10% | 0 |  |  | 0 | 0 | 0 | 0
ACC-B272K500P52 | 2.7nF | φ2.2×3.2(mm) | X7R | 50V | ±10% | 0 |  |  | 0 | 0 | 0 | 0
ACC-03B272K500P52 | 2.7nF | φ1.9x3.0(mm) | X7R | 50V | ±10% | 0 |  |  | 0 | 0 | 0 | 0
ACC-03B272K160P52 | 2.7nF | φ1.9x3.0(mm) | X7R | 16V | ±10% | 0 |  |  | 0 | 0 | 0 | 0
ACC-B222K500T52 | 2.2nF | φ2.2×3.2(mm) | X7R | 50V | ±10% | 0 |  |  | 0 | 0 | 0 | 0
ACC-B222M160P52 | 2.2nF | φ2.2×3.2(mm) | X7R | 16V | ±20% | 0 |  |  | 0 | 0 | 0 | 0
ACC-B222K101P52 | 2.2nF | φ2.2×3.2(mm) | X7R | 100V | ±10% | 0 |  |  | 0 | 0 | 0 | 0
ACC-03B222K500P52 | 2.2nF | φ1.9x3.0(mm) | X7R | 50V | ±10% | 0 |  |  | 0 | 0 | 0 | 0
ACC-B222K500P26 | 2.2nF | φ2.2×3.2(mm) | X7R | 50V | ±10% | 0 |  |  | 0 | 0 | 0 | 0
ACC-B222K500P52 | 2.2nF | φ2.2×3.2(mm) | X7R | 50V | ±10% | 0 |  |  | 0 | 0 | 0 | 0
ACC-F222K250P52 | 2.2nF | φ2.2×3.2(mm) | Y5V | 25V | ±10% | 0 |  |  | 0 | 0 | 0 | 0
ACC-B222K160P52 | 2.2nF | φ2.2×3.2(mm) | X7R | 16V | ±10% | 0 |  |  | 0 | 0 | 0 | 0
ACC-03B222K160P52 | 2.2nF | φ1.9x3.0(mm) | X7R | 16V | ±10% | 0 |  |  | 0 | 0 | 0 | 0
ACC-F222Z500P26 | 2.2nF | φ2.2×3.2(mm) | Y5V | 50V | -20% +80% | 0 |  |  | 0 | 0 | 0 | 0
ACC-B182M160P52 | 1.8nF | φ2.2×3.2(mm) | X7R | 16V | ±20% | 0 |  |  | 0 | 0 | 0 | 0
ACC-B182K500P52 | 1.8nF | φ2.2×3.2(mm) | X7R | 50V | ±10% | 0 |  |  | 0 | 0 | 0 | 0
ACC-03B182K500P52 | 1.8nF | φ1.9x3.0(mm) | X7R | 50V | ±10% | 0 |  |  | 0 | 0 | 0 | 0
ACC-B152K500T52 | 1.5nF | φ2.2×3.2(mm) | X7R | 50V | ±10% | 0 |  |  | 0 | 0 | 0 | 0
ACC-B152M160P52 | 1.5nF | φ2.2×3.2(mm) | X7R | 16V | ±20% | 0 |  |  | 0 | 0 | 0 | 0
ACC-B152K50026 | 1.5nF | φ2.2×3.2(mm) | X7R | 50V | ±10% | 0 |  |  | 0 | 0 | 0 | 0
ACC-03B152K500P26 | 1.5nF | φ1.9x3.0(mm) | X7R | 50V | ±10% | 0 |  |  | 0 | 0 | 0 | 0
ACC-03B152K500P52 | 1.5nF | φ1.9x3.0(mm) | X7R | 50V | ±10% | 0 |  |  | 0 | 0 | 0 | 0
ACC-B152K500P52 | 1.5nF | φ2.2×3.2(mm) | X7R | 50V | ±10% | 0 |  |  | 0 | 0 | 0 | 0
ACC-03B152K160P52 | 1.5nF | φ1.9x3.0(mm) | X7R | 16V | ±10% | 0 |  |  | 0 | 0 | 0 | 0
ACC-B122M160P52 | 1.2nF | φ2.2×3.2(mm) | X7R | 16V | ±20% | 0 |  |  | 0 | 0 | 0 | 0
ACC-B122K500P26 | 1.2nF | φ2.2×3.2(mm) | X7R | 50V | ±10% | 0 |  |  | 0 | 0 | 0 | 0
ACC-03B122K500P52 | 1.2nF | φ1.9x3.0(mm) | X7R | 50V | ±10% | 0 |  |  | 0 | 0 | 0 | 0
ACC-B122K500P52 | 1.2nF | φ2.2×3.2(mm) | X7R | 50V | ±10% | 0 |  |  | 0 | 0 | 0 | 0
ACC-03B122K160P52 | 1.2nF | φ1.9x3.0(mm) | X7R | 16V | ±10% | 0 |  |  | 0 | 0 | 0 | 0
ACC-B102N500P52 | 1nF | φ2.2×3.2(mm) | X7R | 50V | ±30% | 0 |  |  | 0 | 0 | 0 | 0
ACC-B102N500P26 | 1nF | φ2.2×3.2(mm) | X7R | 50V | ±30% | 0 |  |  | 0 | 0 | 0 | 0
ACC-03B102M500P26 | 1nF | φ1.9x3.0(mm) | X7R | 50V | ±20% | 0 |  |  | 0 | 0 | 0 | 0
ACC-B102M500P52 | 1nF | φ2.2×3.2(mm) | X7R | 50V | ±20% | 0 |  |  | 0 | 0 | 0 | 0
ACC-03B102M500P52 | 1nF | φ1.9x3.0(mm) | X7R | 50V | ±20% | 0 |  |  | 0 | 0 | 0 | 0
ACC-B102M500P26 | 1nF | φ2.2×3.2(mm) | X7R | 50V | ±20% | 0 |  |  | 0 | 0 | 0 | 0
ACC-B102M250P52 | 1nF | φ2.2×3.2(mm) | X7R | 25V | ±20% | 0 |  |  | 0 | 0 | 0 | 0
ACC-B102K101P26 | 1nF | φ2.2×3.2(mm) | X7R | 100V | ±10% | 0 |  |  | 0 | 0 | 0 | 0
ACC-B102K101P52 | 1nF | φ2.2×3.2(mm) | X7R | 100V | ±10% | 0 |  |  | 0 | 0 | 0 | 0
ACC-B102K630P52 | 1nF | φ2.2×3.2(mm) | X7R | 63V | ±10% | 0 |  |  | 0 | 0 | 0 | 0
ACC-03B102K500P52 | 1nF | φ1.9x3.0(mm) | X7R | 50V | ±10% | 0 |  |  | 0 | 0 | 0 | 0
ACC-B102K500P26 | 1nF | φ2.2×3.2(mm) | X7R | 50V | ±10% | 0 |  |  | 0 | 0 | 0 | 0
ACC-03B102K500P26 | 1nF | φ1.9x3.0(mm) | X7R | 50V | ±10% | 0 |  |  | 0 | 0 | 0 | 0
ACC-B102K500P52 | 1nF | φ2.2×3.2(mm) | X7R | 50V | ±10% | 0 |  |  | 0 | 0 | 0 | 0
ACC-B102K250P26 | 1nF | φ2.2×3.2(mm) | X7R | 25V | ±10% | 0 |  |  | 0 | 0 | 0 | 0
ACC-B102K250P52 | 1nF | φ2.2×3.2(mm) | X7R | 25V | ±10% | 0 |  |  | 0 | 0 | 0 | 0
ACC-CG102J500P52 | 1nF | φ2.2×3.2(mm) | C0G | 50V | ±5% | 0 |  |  | 0 | 0 | 0 | 0
ACC-CG102J500T52 | 1nF | φ2.2×3.2(mm) | C0G | 50V | ±5% | 0 |  |  | 0 | 0 | 0 | 0
ACC-CG102J500P26 | 1nF | φ2.2×3.2(mm) | C0G | 50V | ±5% | 0 |  |  | 0 | 0 | 0 | 0
ACC-CH102J500P52 | 1nF | φ2.2×3.2(mm) | CH | 50V | ±5% | 0 |  |  | 0 | 0 | 0 | 0
ACC-B102Z500P52 | 1nF | φ2.2×3.2(mm) | X7R | 50V | -20% +80% | 0 |  |  | 0 | 0 | 0 | 0
ACC-B102Z500P521 | 1nF | φ2.2×3.2(mm) | X7R | 50V | -20% +80% | 0 |  |  | 0 | 0 | 0 | 0
ACC-F102Z500P26 | 1nF | φ2.2×3.2(mm) | Y5V | 50V | -20% +80% | 0 |  |  | 0 | 0 | 0 | 0
ACC-F102Z500P52错 | 1nF | φ2.2×3.2(mm) | Y5V | 50V | -20% +80% | 0 |  |  | 0 | 0 | 0 | 0
ACC-F102Z500P52 | 1nF | φ2.2×3.2(mm) | Y5V | 50V | -20% +80% | 0 |  |  | 0 | 0 | 0 | 0
ACC-B821K500P26 | 820pF | φ2.2×3.2(mm) | X7R | 50V | ±10% | 0 |  |  | 0 | 0 | 0 | 0
ACC-03B821K500P52 | 820pF | φ1.9x3.0(mm) | X7R | 50V | ±10% | 0 |  |  | 0 | 0 | 0 | 0
ACC-B821K500P52 | 820pF | φ2.2×3.2(mm) | X7R | 50V | ±10% | 0 |  |  | 0 | 0 | 0 | 0
ACC-CG821J500P52 | 820pF | φ2.2×3.2(mm) | C0G | 50V | ±5% | 0 |  |  | 0 | 0 | 0 | 0
ACC-03CG821J500P52 | 820pF | φ1.9x3.0(mm) | C0G | 50V | ±5% | 0 |  |  | 0 | 0 | 0 | 0
ACC-CG681J500T52 | 680pF | φ2.2×3.2(mm) | C0G | 50V | ±5% | 0 |  |  | 0 | 0 | 0 | 0
ACC-B681K101P52 | 680pF | φ2.2×3.2(mm) | X7R | 100V | ±10% | 0 |  |  | 0 | 0 | 0 | 0
ACC-03B681K500P52 | 680pF | φ1.9x3.0(mm) | X7R | 50V | ±10% | 0 |  |  | 0 | 0 | 0 | 0
ACC-B681K500P52 | 680pF | φ2.2×3.2(mm) | X7R | 50V | ±10% | 0 |  |  | 0 | 0 | 0 | 0
ACC-F681K500P52 | 680pF | φ2.2×3.2(mm) | Y5V | 50V | ±10% | 0 |  |  | 0 | 0 | 0 | 0
ACC-03CG681K500P52 | 680pF | φ1.9x3.0(mm) | C0G | 50V | ±10% | 0 |  |  | 0 | 0 | 0 | 0
ACC-B681K500P26 | 680pF | φ2.2×3.2(mm) | X7R | 50V | ±10% | 0 |  |  | 0 | 0 | 0 | 0
ACC-03CH681J500P52 | 680pF | φ1.9x3.0(mm) | CH | 50V | ±5% | 0 |  |  | 0 | 0 | 0 | 0
ACC-CG681J500P52 | 680pF | φ2.2×3.2(mm) | C0G | 50V | ±5% | 0 |  |  | 0 | 0 | 0 | 0
ACC-03CG681J500P52 | 680pF | φ1.9x3.0(mm) | C0G | 50V | ±5% | 0 |  |  | 0 | 0 | 0 | 0
ACC-F681Z500P52 | 680pF | φ2.2×3.2(mm) | Y5V | 50V | -20% +80% | 0 |  |  | 0 | 0 | 0 | 0
ACC-B681Z500P52 | 680pF | φ2.2×3.2(mm) | X7R | 50V | -20% +80% | 0 |  |  | 0 | 0 | 0 | 0
ACC-CG561K500P52 | 560pF | φ2.2×3.2(mm) | C0G | 50V | ±10% | 0 |  |  | 0 | 0 | 0 | 0
ACC-03B561K500P52 | 560pF | φ1.9x3.0(mm) | X7R | 50V | ±10% | 0 |  |  | 0 | 0 | 0 | 0
ACC-03CG561K500P52 | 560pF | φ1.9x3.0(mm) | C0G | 50V | ±10% | 0 |  |  | 0 | 0 | 0 | 0
ACC-B561K500P26 | 560pF | φ2.2×3.2(mm) | X7R | 50V | ±10% | 0 |  |  | 0 | 0 | 0 | 0
ACC-B561K500P52 | 560pF | φ2.2×3.2(mm) | X7R | 50V | ±10% | 0 |  |  | 0 | 0 | 0 | 0
ACC-CH561J500P52 | 560pF | φ2.2×3.2(mm) | CH | 50V | ±5% | 0 |  |  | 0 | 0 | 0 | 0
ACC-03CG561J500P52 | 560pF | φ1.9x3.0(mm) | C0G | 50V | ±5% | 0 |  |  | 0 | 0 | 0 | 0
ACC-CG561J500P52 | 560pF | φ2.2×3.2(mm) | C0G | 50V | ±5% | 0 |  |  | 0 | 0 | 0 | 0
ACC-03CH561J500P52 | 560pF | φ1.9x3.0(mm) | CH | 50V | ±5% | 0 |  |  | 0 | 0 | 0 | 0
ACC-CG471J500T52 | 470pF | φ2.2×3.2(mm) | C0G | 50V | ±5% | 0 |  |  | 0 | 0 | 0 | 0
ACC-B471K101P52 | 470pF | φ2.2×3.2(mm) | X7R | 100V | ±10% | 0 |  |  | 0 | 0 | 0 | 0
ACC-03B471K500P26 | 470pF | φ1.9x3.0(mm) | X7R | 50V | ±10% | 0 |  |  | 0 | 0 | 0 | 0
ACC-B471K500P26 | 470pF | φ2.2×3.2(mm) | X7R | 50V | ±10% | 0 |  |  | 0 | 0 | 0 | 0
ACC-B471K500P52 | 470pF | φ2.2×3.2(mm) | X7R | 50V | ±10% | 0 |  |  | 0 | 0 | 0 | 0
ACC-03CG471K500P52 | 470pF | φ1.9x3.0(mm) | C0G | 50V | ±10% | 0 |  |  | 0 | 0 | 0 | 0
ACC-CG471K500P52 | 470pF | φ2.2×3.2(mm) | C0G | 50V | ±10% | 0 |  |  | 0 | 0 | 0 | 0
ACC-03B471K500P52 | 470pF | φ1.9x3.0(mm) | X7R | 50V | ±10% | 0 |  |  | 0 | 0 | 0 | 0
ACC-CG471J101P52 | 470pF | φ2.2×3.2(mm) | C0G | 100V | ±5% | 0 |  |  | 0 | 0 | 0 | 0
ACC-CG471J101P26 | 470pF | φ2.2×3.2(mm) | C0G | 100V | ±5% | 0 |  |  | 0 | 0 | 0 | 0
ACC-03CH471J500P52 | 470pF | φ1.9x3.0(mm) | CH | 50V | ±5% | 0 |  |  | 0 | 0 | 0 | 0
ACC-CH471J500P26 | 470pF | φ2.2×3.2(mm) | CH | 50V | ±5% | 0 |  |  | 0 | 0 | 0 | 0
ACC-CG471J500P52 | 470pF | φ2.2×3.2(mm) | C0G | 50V | ±5% | 0 |  |  | 0 | 0 | 0 | 0
ACC-03CG471J500P52 | 470pF | φ1.9x3.0(mm) | C0G | 50V | ±5% | 0 |  |  | 0 | 0 | 0 | 0
ACC-CG471J500P26 | 470pF | φ2.2×3.2(mm) | C0G | 50V | ±5% | 0 |  |  | 0 | 0 | 0 | 0
ACC-03CG471J500P26 | 470pF | φ1.9x3.0(mm) | C0G | 50V | ±5% | 0 |  |  | 0 | 0 | 0 | 0
ACC-03CG391K500P52 | 390pF | φ1.9x3.0(mm) | C0G | 50V | ±10% | 0 |  |  | 0 | 0 | 0 | 0
ACC-03B391K500P52 | 390pF | φ1.9x3.0(mm) | X7R | 50V | ±10% | 0 |  |  | 0 | 0 | 0 | 0
ACC-B391K500P52 | 390pF | φ2.2×3.2(mm) | X7R | 50V | ±10% | 0 |  |  | 0 | 0 | 0 | 0
ACC-CG391K500P52 | 390pF | φ2.2×3.2(mm) | C0G | 50V | ±10% | 0 |  |  | 0 | 0 | 0 | 0
ACC-CG391J500P52 | 390pF | φ2.2×3.2(mm) | C0G | 50V | ±5% | 0 |  |  | 0 | 0 | 0 | 0
ACC-03CG391J500P52 | 390pF | φ1.9x3.0(mm) | C0G | 50V | ±5% | 0 |  |  | 0 | 0 | 0 | 0
ACC-CG391J500P26 | 390pF | φ2.2×3.2(mm) | C0G | 50V | ±5% | 0 |  |  | 0 | 0 | 0 | 0
ACC-03CH391J500P52 | 390pF | φ1.9x3.0(mm) | CH | 50V | ±5% | 0 |  |  | 0 | 0 | 0 | 0
ACC-CG331J500T52 | 330pF | φ2.2×3.2(mm) | C0G | 50V | ±5% | 0 |  |  | 0 | 0 | 0 | 0
ACC-B331K101P52 | 330pF | φ2.2×3.2(mm) | X7R | 100V | ±10% | 0 |  |  | 0 | 0 | 0 | 0
ACC-03CG331K500P52 | 330pF | φ1.9x3.0(mm) | C0G | 50V | ±10% | 0 |  |  | 0 | 0 | 0 | 0
ACC-B331K500P26 | 330pF | φ2.2×3.2(mm) | X7R | 50V | ±10% | 0 |  |  | 0 | 0 | 0 | 0
ACC-CG331K500P52 | 330pF | φ2.2×3.2(mm) | C0G | 50V | ±10% | 0 |  |  | 0 | 0 | 0 | 0
ACC-03B331K50026 | 330pF | φ1.9x3.0(mm) | X7R | 50V | ±10% | 0 |  |  | 0 | 0 | 0 | 0
ACC-03B331K500P52 | 330pF | φ1.9x3.0(mm) | X7R | 50V | ±10% | 0 |  |  | 0 | 0 | 0 | 0
ACC-B331K500P52 | 330pF | φ2.2×3.2(mm) | X7R | 50V | ±10% | 0 |  |  | 0 | 0 | 0 | 0
ACC-CG331J101P52 | 330pF | φ2.2×3.2(mm) | C0G | 100V | ±5% | 0 |  |  | 0 | 0 | 0 | 0
ACC-CG331J500P52 | 330pF | φ2.2×3.2(mm) | C0G | 50V | ±5% | 0 |  |  | 0 | 0 | 0 | 0
ACC-03CG331J500P52 | 330pF | φ1.9x3.0(mm) | C0G | 50V | ±5% | 0 |  |  | 0 | 0 | 0 | 0
ACC-03CH331J500P52 | 330pF | φ1.9x3.0(mm) | CH | 50V | ±5% | 0 |  |  | 0 | 0 | 0 | 0
ACC-CG331J500P26 | 330pF | φ2.2×3.2(mm) | C0G | 50V | ±5% | 0 |  |  | 0 | 0 | 0 | 0
ACC-03CG331J500P26 | 330pF | φ1.9x3.0(mm) | C0G | 50V | ±5% | 0 |  |  | 0 | 0 | 0 | 0
ACC-CG301J500P52 | 300pF | φ2.2×3.2(mm) | C0G | 50V | ±5% | 0 |  |  | 0 | 0 | 0 | 0
ACC-B271K500P52 | 270pF | φ2.2×3.2(mm) | X7R | 50V | ±10% | 0 |  |  | 0 | 0 | 0 | 0
ACC-CG271K500P52 | 270pF | φ2.2×3.2(mm) | C0G | 50V | ±10% | 0 |  |  | 0 | 0 | 0 | 0
ACC-03B271K500P52 | 270pF | φ1.9x3.0(mm) | X7R | 50V | ±10% | 0 |  |  | 0 | 0 | 0 | 0
ACC-03CG271J500P52 | 270pF | φ1.9x3.0(mm) | C0G | 50V | ±5% | 0 |  |  | 0 | 0 | 0 | 0
ACC-03CH271J500P52错 | 270pF | φ1.9x3.0(mm) | CH | 50V | ±5% | 0 |  |  | 0 | 0 | 0 | 0
ACC-CG221J500T52 | 220pF | φ2.2×3.2(mm) | C0G | 50V | ±5% | 0 |  |  | 0 | 0 | 0 | 0
ACC-F221M500P52 | 220pF | φ2.2×3.2(mm) | Y5V | 50V | ±20% | 0 |  |  | 0 | 0 | 0 | 0
ACC-B221M500P52 | 220pF | φ2.2×3.2(mm) | X7R | 50V | ±20% | 0 |  |  | 0 | 0 | 0 | 0
ACC-B221K101P52 | 220pF | φ2.2×3.2(mm) | X7R | 100V | ±10% | 0 |  |  | 0 | 0 | 0 | 0
ACC-03B221K101P52 | 220pF | φ1.9x3.0(mm) | X7R | 100V | ±10% | 0 |  |  | 0 | 0 | 0 | 0
ACC-F221K500P52 | 220pF | φ2.2×3.2(mm) | Y5V | 50V | ±10% | 0 |  |  | 0 | 0 | 0 | 0
ACC-03B221K500P52 | 220pF | φ1.9x3.0(mm) | X7R | 50V | ±10% | 0 |  |  | 0 | 0 | 0 | 0
ACC-03CG221K500P52 | 220pF | φ1.9x3.0(mm) | C0G | 50V | ±10% | 0 |  |  | 0 | 0 | 0 | 0
ACC-03B221K500P26 | 220pF | φ1.9x3.0(mm) | X7R | 50V | ±10% | 0 |  |  | 0 | 0 | 0 | 0
ACC-B221K500P52 | 220pF | φ2.2×3.2(mm) | X7R | 50V | ±10% | 0 |  |  | 0 | 0 | 0 | 0
ACC-CG221K500P52 | 220pF | φ2.2×3.2(mm) | C0G | 50V | ±10% | 0 |  |  | 0 | 0 | 0 | 0
ACC-SL221K500P26 | 220pF | φ2.2×3.2(mm) | SL | 50V | ±10% | 0 |  |  | 0 | 0 | 0 | 0
ACC-B221K500P26 | 220pF | φ2.2×3.2(mm) | X7R | 50V | ±10% | 0 |  |  | 0 | 0 | 0 | 0
ACC-B221K250P52 | 220pF | φ2.2×3.2(mm) | X7R | 25V | ±10% | 0 |  |  | 0 | 0 | 0 | 0
ACC-CG221K250P26 | 220pF | φ2.2×3.2(mm) | C0G | 25V | ±10% | 0 |  |  | 0 | 0 | 0 | 0
ACC-CG221J101P26 | 220pF | φ2.2×3.2(mm) | C0G | 100V | ±5% | 0 |  |  | 0 | 0 | 0 | 0
ACC-CG221J101P52 | 220pF | φ2.2×3.2(mm) | C0G | 100V | ±5% | 0 |  |  | 0 | 0 | 0 | 0
ACC-CG221J500P52 | 220pF | φ2.2×3.2(mm) | C0G | 50V | ±5% | 0 |  |  | 0 | 0 | 0 | 0
ACC-03CH221J500P52 | 220pF | φ1.9x3.0(mm) | CH | 50V | ±5% | 0 |  |  | 0 | 0 | 0 | 0
ACC-CG221J500P26 | 220pF | φ2.2×3.2(mm) | C0G | 50V | ±5% | 0 |  |  | 0 | 0 | 0 | 0
ACC-03CG221J500P52 | 220pF | φ1.9x3.0(mm) | C0G | 50V | ±5% | 0 |  |  | 0 | 0 | 0 | 0
ACC-CG221J250P26 | 220pF | φ2.2×3.2(mm) | C0G | 25V | ±5% | 0 |  |  | 0 | 0 | 0 | 0
ACC-F221Z500P26 | 220pF | φ2.2×3.2(mm) | Y5V | 50V | -20% +80% | 0 |  |  | 0 | 0 | 0 | 0
ACC-F221Z500P52 | 220pF | φ2.2×3.2(mm) | Y5V | 50V | -20% +80% | 0 |  |  | 0 | 0 | 0 | 0
ACC-B201K500P26 | 200pF | φ2.2×3.2(mm) | X7R | 50V | ±10% | 0 |  |  | 0 | 0 | 0 | 0
ACC-03B201K500P52 | 200pF | φ1.9x3.0(mm) | X7R | 50V | ±10% | 0 |  |  | 0 | 0 | 0 | 0
ACC-CG201J500P26 | 200pF | φ2.2×3.2(mm) | C0G | 50V | ±5% | 0 |  |  | 0 | 0 | 0 | 0
ACC-CG201J500P52 | 200pF | φ2.2×3.2(mm) | C0G | 50V | ±5% | 0 |  |  | 0 | 0 | 0 | 0
ACC-CH201J500P26 | 200pF | φ2.2×3.2(mm) | CH | 50V | ±5% | 0 |  |  | 0 | 0 | 0 | 0
ACC-03CG181K500P52 | 180pF | φ1.9x3.0(mm) | C0G | 50V | ±10% | 0 |  |  | 0 | 0 | 0 | 0
ACC-B181K500P52 | 180pF | φ2.2×3.2(mm) | X7R | 50V | ±10% | 0 |  |  | 0 | 0 | 0 | 0
ACC-03B181K500P52 | 180pF | φ1.9x3.0(mm) | X7R | 50V | ±10% | 0 |  |  | 0 | 0 | 0 | 0
ACC-CG181J101P52 | 180pF | φ2.2×3.2(mm) | C0G | 100V | ±5% | 0 |  |  | 0 | 0 | 0 | 0
ACC-03CH181J500P52 | 180pF | φ1.9x3.0(mm) | CH | 50V | ±5% | 0 |  |  | 0 | 0 | 0 | 0
ACC-03CG181J500P52 | 180pF | φ1.9x3.0(mm) | C0G | 50V | ±5% | 0 |  |  | 0 | 0 | 0 | 0
ACC-CG181J500P52 | 180pF | φ2.2×3.2(mm) | C0G | 50V | ±5% | 0 |  |  | 0 | 0 | 0 | 0
ACC-CG161J500P52 | 160pF | φ2.2×3.2(mm) | C0G | 50V | ±5% | 0 |  |  | 0 | 0 | 0 | 0
ACC-03B151K101P52 | 150pF | φ1.9x3.0(mm) | X7R | 100V | ±10% | 0 |  |  | 0 | 0 | 0 | 0
ACC-B151K101P52 | 150pF | φ2.2×3.2(mm) | X7R | 100V | ±10% | 0 |  |  | 0 | 0 | 0 | 0
ACC-03B151K500P52 | 150pF | φ1.9x3.0(mm) | X7R | 50V | ±10% | 0 |  |  | 0 | 0 | 0 | 0
ACC-B151K500P26 | 150pF | φ2.2×3.2(mm) | X7R | 50V | ±10% | 0 |  |  | 0 | 0 | 0 | 0
ACC-B151K500P52 | 150pF | φ2.2×3.2(mm) | X7R | 50V | ±10% | 0 |  |  | 0 | 0 | 0 | 0
ACC-03CG151J500P52 | 150pF | φ1.9x3.0(mm) | C0G | 50V | ±5% | 0 |  |  | 0 | 0 | 0 | 0
ACC-CG151J500P26 | 150pF | φ2.2×3.2(mm) | C0G | 50V | ±5% | 0 |  |  | 0 | 0 | 0 | 0
ACC-03CG151J500P26 | 150pF | φ1.9x3.0(mm) | C0G | 50V | ±5% | 0 |  |  | 0 | 0 | 0 | 0
ACC-CG151J500P52 | 150pF | φ2.2×3.2(mm) | C0G | 50V | ±5% | 0 |  |  | 0 | 0 | 0 | 0
ACC-03B121K500P52 | 120pF | φ1.9x3.0(mm) | X7R | 50V | ±10% | 0 |  |  | 0 | 0 | 0 | 0
ACC-B121K500P52 | 120pF | φ2.2×3.2(mm) | X7R | 50V | ±10% | 0 |  |  | 0 | 0 | 0 | 0
ACC-03CG121J500P52 | 120pF | φ1.9x3.0(mm) | C0G | 50V | ±5% | 0 |  |  | 0 | 0 | 0 | 0
ACC-CG121J500P52 | 120pF | φ2.2×3.2(mm) | C0G | 50V | ±5% | 0 |  |  | 0 | 0 | 0 | 0
ACC-CG111K500P52 | 110pF | φ2.2×3.2(mm) | C0G | 50V | ±10% | 0 |  |  | 0 | 0 | 0 | 0
ACC-B111K500P52 | 110pF | φ2.2×3.2(mm) | X7R | 50V | ±10% | 0 |  |  | 0 | 0 | 0 | 0
ACC-CG111J500P52 | 110pF | φ2.2×3.2(mm) | C0G | 50V | ±5% | 0 |  |  | 0 | 0 | 0 | 0
ACC-CG101J500T52 | 100pF | φ2.2×3.2(mm) | C0G | 50V | ±5% | 0 |  |  | 0 | 0 | 0 | 0
ACC-B101N500P52 | 100pF | φ2.2×3.2(mm) | X7R | 50V | ±30% | 0 |  |  | 0 | 0 | 0 | 0
ACC-B101M500P26 | 100pF | φ2.2×3.2(mm) | X7R | 50V | ±20% | 0 |  |  | 0 | 0 | 0 | 0
ACC-B101M500P52 | 100pF | φ2.2×3.2(mm) | X7R | 50V | ±20% | 0 |  |  | 0 | 0 | 0 | 0
ACC-CG101M500P52 | 100pF | φ2.2×3.2(mm) | C0G | 50V | ±20% | 0 |  |  | 0 | 0 | 0 | 0
ACC-03B101K101P52 | 100pF | φ1.9x3.0(mm) | X7R | 100V | ±10% | 0 |  |  | 0 | 0 | 0 | 0
ACC-B101K101P52 | 100pF | φ2.2×3.2(mm) | X7R | 100V | ±10% | 0 |  |  | 0 | 0 | 0 | 0
ACC-B101K101P26 | 100pF | φ2.2×3.2(mm) | X7R | 100V | ±10% | 0 |  |  | 0 | 0 | 0 | 0
ACC-CG101K630P52 | 100pF | φ2.2×3.2(mm) | C0G | 63V | ±10% | 0 |  |  | 0 | 0 | 0 | 0
ACC-CG101K500P52 | 100pF | φ2.2×3.2(mm) | C0G | 50V | ±10% | 0 |  |  | 0 | 0 | 0 | 0
ACC-B101K500P52 | 100pF | φ2.2×3.2(mm) | X7R | 50V | ±10% | 0 |  |  | 0 | 0 | 0 | 0
ACC-B101K500P26 | 100pF | φ2.2×3.2(mm) | X7R | 50V | ±10% | 0 |  |  | 0 | 0 | 0 | 0
ACC-CH101K500P52 | 100pF | φ2.2×3.2(mm) | CH | 50V | ±10% | 0 |  |  | 0 | 0 | 0 | 0
ACC-03B101K500P26 | 100pF | φ1.9x3.0(mm) | X7R | 50V | ±10% | 0 |  |  | 0 | 0 | 0 | 0
ACC-03B101K500P52 | 100pF | φ1.9x3.0(mm) | X7R | 50V | ±10% | 0 |  |  | 0 | 0 | 0 | 0
ACC-03CG101K500P26 | 100pF | φ1.9x3.0(mm) | C0G | 50V | ±10% | 0 |  |  | 0 | 0 | 0 | 0
ACC-CG101K500P26 | 100pF | φ2.2×3.2(mm) | C0G | 50V | ±10% | 0 |  |  | 0 | 0 | 0 | 0
ACC-03CG101K500P52 | 100pF | φ1.9x3.0(mm) | C0G | 50V | ±10% | 0 |  |  | 0 | 0 | 0 | 0
ACC-CH101K500P26 | 100pF | φ2.2×3.2(mm) | CH | 50V | ±10% | 0 |  |  | 0 | 0 | 0 | 0
ACC-B101K250P52 | 100pF | φ2.2×3.2(mm) | X7R | 25V | ±10% | 0 |  |  | 0 | 0 | 0 | 0
ACC-CG101J201P26 | 100pF | φ2.2×3.2(mm) | C0G | 200V | ±5% | 0 |  |  | 0 | 0 | 0 | 0
ACC-CG101J201P52 | 100pF | φ2.2×3.2(mm) | C0G | 200V | ±5% | 0 |  |  | 0 | 0 | 0 | 0
ACC-CG101J101P52 | 100pF | φ2.2×3.2(mm) | C0G | 100V | ±5% | 0 |  |  | 0 | 0 | 0 | 0
ACC-03CG101J101P26 | 100pF | φ1.9x3.0(mm) | C0G | 100V | ±5% | 0 |  |  | 0 | 0 | 0 | 0
ACC-CG101J101P26 | 100pF | φ2.2×3.2(mm) | C0G | 100V | ±5% | 0 |  |  | 0 | 0 | 0 | 0
ACC-CG101J630P26 | 100pF | φ2.2×3.2(mm) | C0G | 63V | ±5% | 0 |  |  | 0 | 0 | 0 | 0
ACC-03CG101J500P52 | 100pF | φ1.9x3.0(mm) | C0G | 50V | ±5% | 0 |  |  | 0 | 0 | 0 | 0
ACC-03CG101J500P26 | 100pF | φ1.9x3.0(mm) | C0G | 50V | ±5% | 0 |  |  | 0 | 0 | 0 | 0
ACC-CG101J500P52 | 100pF | φ2.2×3.2(mm) | C0G | 50V | ±5% | 0 |  |  | 0 | 0 | 0 | 0
ACC-03CG101J500T52 | 100pF | φ1.9x3.0(mm) | C0G | 50V | ±5% | 0 |  |  | 0 | 0 | 0 | 0
ACC-CH101J500P52 | 100pF | φ2.2×3.2(mm) | CH | 50V | ±5% | 0 |  |  | 0 | 0 | 0 | 0
ACC-03CH101J500P26 | 100pF | φ1.9x3.0(mm) | CH | 50V | ±5% | 0 |  |  | 0 | 0 | 0 | 0
ACC-CH101J500P26 | 100pF | φ2.2×3.2(mm) | CH | 50V | ±5% | 0 |  |  | 0 | 0 | 0 | 0
ACC-CG101J500P26 | 100pF | φ2.2×3.2(mm) | C0G | 50V | ±5% | 0 |  |  | 0 | 0 | 0 | 0
ACC-03CH101J500P52 | 100pF | φ1.9x3.0(mm) | CH | 50V | ±5% | 0 |  |  | 0 | 0 | 0 | 0
ACC-B101Z500P26 | 100pF | φ2.2×3.2(mm) | X7R | 50V | -20% +80% | 0 |  |  | 0 | 0 | 0 | 0
ACC-B820K500P52 | 82pF | φ2.2×3.2(mm) | X7R | 50V | ±10% | 0 |  |  | 0 | 0 | 0 | 0
ACC-CG820J500P26 | 82pF | φ2.2×3.2(mm) | C0G | 50V | ±5% | 0 |  |  | 0 | 0 | 0 | 0
ACC-CG820J500P52 | 82pF | φ2.2×3.2(mm) | C0G | 50V | ±5% | 0 |  |  | 0 | 0 | 0 | 0
ACC-03CG820J500P52 | 82pF | φ1.9x3.0(mm) | C0G | 50V | ±5% | 0 |  |  | 0 | 0 | 0 | 0
ACC-03SL820J500P52 | 82pF | φ1.9x3.0(mm) | SL | 50V | ±5% | 0 |  |  | 0 | 0 | 0 | 0
ACC-SL680J500P52 | 68pF | φ2.2×3.2(mm) | SL | 50V | ±5% | 0 |  |  | 0 | 0 | 0 | 0
ACC-CH680J500P26 | 68pF | φ2.2×3.2(mm) | CH | 50V | ±5% | 0 |  |  | 0 | 0 | 0 | 0
ACC-CH680J500P52 | 68pF | φ2.2×3.2(mm) | CH | 50V | ±5% | 0 |  |  | 0 | 0 | 0 | 0
ACC-03CG680J500P52 | 68pF | φ1.9x3.0(mm) | C0G | 50V | ±5% | 0 |  |  | 0 | 0 | 0 | 0
ACC-CG680J500P52 | 68pF | φ2.2×3.2(mm) | C0G | 50V | ±5% | 0 |  |  | 0 | 0 | 0 | 0
ACC-03CG560J500P52 | 56pF | φ1.9x3.0(mm) | C0G | 50V | ±5% | 0 |  |  | 0 | 0 | 0 | 0
ACC-SL560J500P26 | 56pF | φ2.2×3.2(mm) | SL | 50V | ±5% | 0 |  |  | 0 | 0 | 0 | 0
ACC-SL560J500P52 | 56pF | φ2.2×3.2(mm) | SL | 50V | ±5% | 0 |  |  | 0 | 0 | 0 | 0
ACC-CG560J500P52 | 56pF | φ2.2×3.2(mm) | C0G | 50V | ±5% | 0 |  |  | 0 | 0 | 0 | 0
ACC-CG560J500P26 | 56pF | φ2.2×3.2(mm) | C0G | 50V | ±5% | 0 |  |  | 0 | 0 | 0 | 0
ACC-CG510J500P52 | 51pF | φ2.2×3.2(mm) | C0G | 50V | ±5% | 0 |  |  | 0 | 0 | 0 | 0
ACC-CG470K250P52 | 47pF | φ2.2×3.2(mm) | C0G | 25V | ±10% | 0 |  |  | 0 | 0 | 0 | 0
ACC-CG470J101P52 | 47pF | φ2.2×3.2(mm) | C0G | 100V | ±5% | 0 |  |  | 0 | 0 | 0 | 0
ACC-CG470J101P26 | 47pF | φ2.2×3.2(mm) | C0G | 100V | ±5% | 0 |  |  | 0 | 0 | 0 | 0
ACC-03CG470J101P52 | 47pF | φ1.9x3.0(mm) | C0G | 100V | ±5% | 0 |  |  | 0 | 0 | 0 | 0
ACC-CG470J500P52 | 47pF | φ2.2×3.2(mm) | C0G | 50V | ±5% | 0 |  |  | 0 | 0 | 0 | 0
ACC-CG470J500P26 | 47pF | φ2.2×3.2(mm) | C0G | 50V | ±5% | 0 |  |  | 0 | 0 | 0 | 0
ACC-SL470J500P26 | 47pF | φ2.2×3.2(mm) | SL | 50V | ±5% | 0 |  |  | 0 | 0 | 0 | 0
ACC-03SL470J500P52 | 47pF | φ1.9x3.0(mm) | SL | 50V | ±5% | 0 |  |  | 0 | 0 | 0 | 0
ACC-CH470J500P26 | 47pF | φ2.2×3.2(mm) | CH | 50V | ±5% | 0 |  |  | 0 | 0 | 0 | 0
ACC-SL470J500P52 | 47pF | φ2.2×3.2(mm) | SL | 50V | ±5% | 0 |  |  | 0 | 0 | 0 | 0
ACC-03CG470J500P52 | 47pF | φ1.9x3.0(mm) | C0G | 50V | ±5% | 0 |  |  | 0 | 0 | 0 | 0
ACC-03CH390J500P52 | 39pF | φ1.9x3.0(mm) | CH | 50V | ±5% | 0 |  |  | 0 | 0 | 0 | 0
ACC-03CG390J500P52 | 39pF | φ1.9x3.0(mm) | C0G | 50V | ±5% | 0 |  |  | 0 | 0 | 0 | 0
ACC-CG390J500P52 | 39pF | φ2.2×3.2(mm) | C0G | 50V | ±5% | 0 |  |  | 0 | 0 | 0 | 0
ACC-CG330J101P52 | 33pF | φ2.2×3.2(mm) | C0G | 100V | ±5% | 0 |  |  | 0 | 0 | 0 | 0
ACC-CG330J500P26 | 33pF | φ2.2×3.2(mm) | C0G | 50V | ±5% | 0 |  |  | 0 | 0 | 0 | 0
ACC-SL330J500P52 | 33pF | φ2.2×3.2(mm) | SL | 50V | ±5% | 0 |  |  | 0 | 0 | 0 | 0
ACC-03SL330J500P52 | 33pF | φ1.9x3.0(mm) | SL | 50V | ±5% | 0 |  |  | 0 | 0 | 0 | 0
ACC-CH330J500P52 | 33pF | φ2.2×3.2(mm) | CH | 50V | ±5% | 0 |  |  | 0 | 0 | 0 | 0
ACC-03CG330J500P52 | 33pF | φ1.9x3.0(mm) | C0G | 50V | ±5% | 0 |  |  | 0 | 0 | 0 | 0
ACC-CG330J500P52 | 33pF | φ2.2×3.2(mm) | C0G | 50V | ±5% | 0 |  |  | 0 | 0 | 0 | 0
ACC-CG300J500P52 | 30pF | φ2.2×3.2(mm) | C0G | 50V | ±5% | 0 |  |  | 0 | 0 | 0 | 0
ACC-CG300J500P26 | 30pF | φ2.2×3.2(mm) | C0G | 50V | ±5% | 0 |  |  | 0 | 0 | 0 | 0
ACC-03CG300J500P52 | 30pF | φ1.9x3.0(mm) | C0G | 50V | ±5% | 0 |  |  | 0 | 0 | 0 | 0
ACC-03CG270J500P52 | 27pF | φ1.9x3.0(mm) | C0G | 50V | ±5% | 0 |  |  | 0 | 0 | 0 | 0
ACC-CH270J500P26 | 27pF | φ2.2×3.2(mm) | CH | 50V | ±5% | 0 |  |  | 0 | 0 | 0 | 0
ACC-CG270J500P52 | 27pF | φ2.2×3.2(mm) | C0G | 50V | ±5% | 0 |  |  | 0 | 0 | 0 | 0
ACC-03CH270J500P52 | 27pF | φ1.9x3.0(mm) | CH | 50V | ±5% | 0 |  |  | 0 | 0 | 0 | 0
ACC-CG270J500P26 | 27pF | φ2.2×3.2(mm) | C0G | 50V | ±5% | 0 |  |  | 0 | 0 | 0 | 0
ACC-CG250J500P52 | 25pF | φ2.2×3.2(mm) | C0G | 50V | ±5% | 0 |  |  | 0 | 0 | 0 | 0
ACC-03CG250J500P52 | 25pF | φ1.9x3.0(mm) | C0G | 50V | ±5% | 0 |  |  | 0 | 0 | 0 | 0
ACC-CG220K101P26 | 22pF | φ2.2×3.2(mm) | C0G | 100V | ±10% | 0 |  |  | 0 | 0 | 0 | 0
ACC-CG220K101P52 | 22pF | φ2.2×3.2(mm) | C0G | 100V | ±10% | 0 |  |  | 0 | 0 | 0 | 0
ACC-CG220K250P26 | 22pF | φ2.2×3.2(mm) | C0G | 25V | ±10% | 0 |  |  | 0 | 0 | 0 | 0
ACC-CG220J201P52 | 22pF | φ2.2×3.2(mm) | C0G | 200V | ±5% | 0 |  |  | 0 | 0 | 0 | 0
ACC-CG220J201P26 | 22pF | φ2.2×3.2(mm) | C0G | 200V | ±5% | 0 |  |  | 0 | 0 | 0 | 0
ACC-CG220J101P52 | 22pF | φ2.2×3.2(mm) | C0G | 100V | ±5% | 0 |  |  | 0 | 0 | 0 | 0
ACC-CG220J101P26 | 22pF | φ2.2×3.2(mm) | C0G | 100V | ±5% | 0 |  |  | 0 | 0 | 0 | 0
ACC-03CG220J101P26 | 22pF | φ1.9x3.0(mm) | C0G | 100V | ±5% | 0 |  |  | 0 | 0 | 0 | 0
ACC-CG220J630P26 | 22pF | φ2.2×3.2(mm) | C0G | 63V | ±5% | 0 |  |  | 0 | 0 | 0 | 0
ACC-03CG220J500P52 | 22pF | φ1.9x3.0(mm) | C0G | 50V | ±5% | 0 |  |  | 0 | 0 | 0 | 0
ACC-SL220J500P52 | 22pF | φ2.2×3.2(mm) | SL | 50V | ±5% | 0 |  |  | 0 | 0 | 0 | 0
ACC-CH220J500P52 | 22pF | φ2.2×3.2(mm) | CH | 50V | ±5% | 0 |  |  | 0 | 0 | 0 | 0
ACC-CG220J500P52 | 22pF | φ2.2×3.2(mm) | C0G | 50V | ±5% | 0 |  |  | 0 | 0 | 0 | 0
ACC-CG220J500P26 | 22pF | φ2.2×3.2(mm) | C0G | 50V | ±5% | 0 |  |  | 0 | 0 | 0 | 0
ACC-03CH220J500P52 | 22pF | φ1.9x3.0(mm) | CH | 50V | ±5% | 0 |  |  | 0 | 0 | 0 | 0
ACC-03CG220J500P26 | 22pF | φ1.9x3.0(mm) | C0G | 50V | ±5% | 0 |  |  | 0 | 0 | 0 | 0
ACC-03SL220J500P52 | 22pF | φ1.9x3.0(mm) | SL | 50V | ±5% | 0 |  |  | 0 | 0 | 0 | 0
ACC-CH220J500P26 | 22pF | φ2.2×3.2(mm) | CH | 50V | ±5% | 0 |  |  | 0 | 0 | 0 | 0
ACC-03CG220J500T52 | 22pF | φ1.9x3.0(mm) | C0G | 50V | ±5% | 0 |  |  | 0 | 0 | 0 | 0
ACC-CG220J250P26 | 22pF | φ2.2×3.2(mm) | C0G | 25V | ±5% | 0 |  |  | 0 | 0 | 0 | 0
ACC-CG200J101P52 | 20pF | φ2.2×3.2(mm) | C0G | 100V | ±5% | 0 |  |  | 0 | 0 | 0 | 0
ACC-CG200J101P26 | 20pF | φ2.2×3.2(mm) | C0G | 100V | ±5% | 0 |  |  | 0 | 0 | 0 | 0
ACC-CG200J500P26 | 20pF | φ2.2×3.2(mm) | C0G | 50V | ±5% | 0 |  |  | 0 | 0 | 0 | 0
ACC-03CG200J500P52 | 20pF | φ1.9x3.0(mm) | C0G | 50V | ±5% | 0 |  |  | 0 | 0 | 0 | 0
ACC-CG200J500P52 | 20pF | φ2.2×3.2(mm) | C0G | 50V | ±5% | 0 |  |  | 0 | 0 | 0 | 0
ACC-CG180J500P26 | 18pF | φ2.2×3.2(mm) | C0G | 50V | ±5% | 0 |  |  | 0 | 0 | 0 | 0
ACC-CG180J500P52 | 18pF | φ2.2×3.2(mm) | C0G | 50V | ±5% | 0 |  |  | 0 | 0 | 0 | 0
ACC-CH180J500P26 | 18pF | φ2.2×3.2(mm) | CH | 50V | ±5% | 0 |  |  | 0 | 0 | 0 | 0
ACC-03SL180J500P52 | 18pF | φ1.9x3.0(mm) | SL | 50V | ±5% | 0 |  |  | 0 | 0 | 0 | 0
ACC-CH180J500P52 | 18pF | φ2.2×3.2(mm) | CH | 50V | ±5% | 0 |  |  | 0 | 0 | 0 | 0
ACC-03CG180J500P52 | 18pF | φ1.9x3.0(mm) | C0G | 50V | ±5% | 0 |  |  | 0 | 0 | 0 | 0
ACC-CG150J500T52 | 15pF | φ2.2×3.2(mm) | C0G | 50V | ±5% | 0 |  |  | 0 | 0 | 0 | 0
ACC-CG150J101P52 | 15pF | φ2.2×3.2(mm) | C0G | 100V | ±5% | 0 |  |  | 0 | 0 | 0 | 0
ACC-03SL150J500P52 | 15pF | φ1.9x3.0(mm) | SL | 50V | ±5% | 0 |  |  | 0 | 0 | 0 | 0
ACC-CG150J500P52 | 15pF | φ2.2×3.2(mm) | C0G | 50V | ±5% | 0 |  |  | 0 | 0 | 0 | 0
ACC-CG150J500P26 | 15pF | φ2.2×3.2(mm) | C0G | 50V | ±5% | 0 |  |  | 0 | 0 | 0 | 0
ACC-03CG150J500P26 | 15pF | φ1.9x3.0(mm) | C0G | 50V | ±5% | 0 |  |  | 0 | 0 | 0 | 0
ACC-03CG150J500P52 | 15pF | φ1.9x3.0(mm) | C0G | 50V | ±5% | 0 |  |  | 0 | 0 | 0 | 0
ACC-CH150J500P26 | 15pF | φ2.2×3.2(mm) | CH | 50V | ±5% | 0 |  |  | 0 | 0 | 0 | 0
ACC-03CG120J500P52 | 12pF | φ1.9x3.0(mm) | C0G | 50V | ±5% | 0 |  |  | 0 | 0 | 0 | 0
ACC-CG120J500P52 | 12pF | φ2.2×3.2(mm) | C0G | 50V | ±5% | 0 |  |  | 0 | 0 | 0 | 0
ACC-CG100M500P52 | 10pF | φ2.2×3.2(mm) | C0G | 50V | ±20% | 0 |  |  | 0 | 0 | 0 | 0
ACC-CG100J201P26 | 10pF | φ2.2×3.2(mm) | C0G | 200V | ±5% | 0 |  |  | 0 | 0 | 0 | 0
ACC-CG100J101P52 | 10pF | φ2.2×3.2(mm) | C0G | 100V | ±5% | 0 |  |  | 0 | 0 | 0 | 0
ACC-CG100J101P26 | 10pF | φ2.2×3.2(mm) | C0G | 100V | ±5% | 0 |  |  | 0 | 0 | 0 | 0
ACC-SL100J500P26 | 10pF | φ2.2×3.2(mm) | SL | 50V | ±5% | 0 |  |  | 0 | 0 | 0 | 0
ACC-03CG100J500P52 | 10pF | φ1.9x3.0(mm) | C0G | 50V | ±5% | 0 |  |  | 0 | 0 | 0 | 0
ACC-CG100J500P26 | 10pF | φ2.2×3.2(mm) | C0G | 50V | ±5% | 0 |  |  | 0 | 0 | 0 | 0
ACC-03SL100J500P26 | 10pF | φ1.9x3.0(mm) | SL | 50V | ±5% | 0 |  |  | 0 | 0 | 0 | 0
ACC-03CH100J500P52 | 10pF | φ1.9x3.0(mm) | CH | 50V | ±5% | 0 |  |  | 0 | 0 | 0 | 0
ACC-03SL100J500P52 | 10pF | φ1.9x3.0(mm) | SL | 50V | ±5% | 0 |  |  | 0 | 0 | 0 | 0
ACC-CH100J500P26 | 10pF | φ2.2×3.2(mm) | CH | 50V | ±5% | 0 |  |  | 0 | 0 | 0 | 0
ACC-SL100J500P52 | 10pF | φ2.2×3.2(mm) | SL | 50V | ±5% | 0 |  |  | 0 | 0 | 0 | 0
ACC-CG100J500P52 | 10pF | φ2.2×3.2(mm) | C0G | 50V | ±5% | 0 |  |  | 0 | 0 | 0 | 0
ACC-CG8R2C500P52 | 8.2pF | φ2.2×3.2(mm) | C0G | 50V | ±0.25pF | 0 |  |  | 0 | 0 | 0 | 0
ACC-03CG8R2C500P52 | 8.2pF | φ1.9x3.0(mm) | C0G | 50V | ±0.25pF | 0 |  |  | 0 | 0 | 0 | 0
ACC-CG6R8C500P52 | 6.8pF | φ2.2×3.2(mm) | C0G | 50V | ±0.25pF | 0 |  |  | 0 | 0 | 0 | 0
ACC-03CG6R8C500P52 | 6.8pF | φ1.9x3.0(mm) | C0G | 50V | ±0.25pF | 0 |  |  | 0 | 0 | 0 | 0
ACC-03CG5R6C500P52 | 5.6pF | φ1.9x3.0(mm) | C0G | 50V | ±0.25pF | 0 |  |  | 0 | 0 | 0 | 0
ACC-03CH5R0J500P52 | 5.0pF | φ1.9x3.0(mm) | CH | 50V | ±5% | 0 |  |  | 0 | 0 | 0 | 0
ACC-CG5R0J500P26 | 5.0pF | φ2.2×3.2(mm) | C0G | 50V | ±5% | 0 |  |  | 0 | 0 | 0 | 0
ACC-03CG5R0J500P52 | 5.0pF | φ1.9x3.0(mm) | C0G | 50V | ±5% | 0 |  |  | 0 | 0 | 0 | 0
ACC-CG5R0D500P26 | 5.0pF | φ2.2×3.2(mm) | C0G | 50V | ±0.50pF | 0 |  |  | 0 | 0 | 0 | 0
ACC-03CG5R0C500P52 | 5.0pF | φ1.9x3.0(mm) | C0G | 50V | ±0.25pF | 0 |  |  | 0 | 0 | 0 | 0
ACC-CG5R0C500P26 | 5.0pF | φ2.2×3.2(mm) | C0G | 50V | ±0.25pF | 0 |  |  | 0 | 0 | 0 | 0
ACC-CG5R0C500P52 | 5.0pF | φ2.2×3.2(mm) | C0G | 50V | ±0.25pF | 0 |  |  | 0 | 0 | 0 | 0
ACC-CG3R3K500P52 | 3.3pF | φ2.2×3.2(mm) | C0G | 50V | ±10% | 0 |  |  | 0 | 0 | 0 | 0
ACC-CG3R3J500P52 | 3.3pF | φ2.2×3.2(mm) | C0G | 50V | ±5% | 0 |  |  | 0 | 0 | 0 | 0
ACC-CG3R3C500P52 | 3.3pF | φ2.2×3.2(mm) | C0G | 50V | ±0.25pF | 0 |  |  | 0 | 0 | 0 | 0
ACC-CH3R0J500P52 | 3.0pF | φ2.2×3.2(mm) | CH | 50V | ±5% | 0 |  |  | 0 | 0 | 0 | 0
ACC-CG3R0C500P26 | 3.0pF | φ2.2×3.2(mm) | C0G | 50V | ±0.25pF | 0 |  |  | 0 | 0 | 0 | 0
ACC-03CG3R0C500P52 | 3.0pF | φ1.9x3.0(mm) | C0G | 50V | ±0.25pF | 0 |  |  | 0 | 0 | 0 | 0
ACC-CG2R5K500P52 | 2.5pF | φ2.2×3.2(mm) | C0G | 50V | ±10% | 0 |  |  | 0 | 0 | 0 | 0
ACC-CG2R0C500P52 | 2.0pF | φ2.2×3.2(mm) | C0G | 50V | ±0.25pF | 0 |  |  | 0 | 0 | 0 | 0
ACC-03CG2R0C500P52 | 2.0pF | φ1.9x3.0(mm) | C0G | 50V | ±0.25pF | 0 |  |  | 0 | 0 | 0 | 0
ACC-CG1R8C500P26 | 1.8pF | φ2.2×3.2(mm) | C0G | 50V | ±0.25pF | 0 |  |  | 0 | 0 | 0 | 0
ACC-CG1R8C500P52 | 1.8pF | φ2.2×3.2(mm) | C0G | 50V | ±0.25pF | 0 |  |  | 0 | 0 | 0 | 0
ACC-CG1R0C500P52 | 1.0pF | φ2.2×3.2(mm) | C0G | 50V | ±0.25pF | 0 |  |  | 0 | 0 | 0 | 0
ACC-03CG1R0C500P52 | 1.0pF | φ1.9x3.0(mm) | C0G | 50V | ±0.25pF | 0 |  |  | 0 | 0 | 0 | 0