## Sheet1
Part Number | Series | Varistor Voltage Tolerance | VaristorVoltage | Diameter | 生产状态
FNR-07T561K | T系列 | ±10% | 560V | 07mm
FNR-07T511K | T系列 | ±10% | 510V | 07mm
FNR-07T471K | T系列 | ±10% | 470V | 07mm
FNR-07T431K | T系列 | ±10% | 430V | 07mm
FNR-07T271K | T系列 | ±10% | 270V | 07mm
FNR-07T241K | T系列 | ±10% | 240V | 07mm
FNR-07T221K | T系列 | ±10% | 220V | 07mm
FNR-07T330K | T系列 | ±10% | 33V | 07mm
FNR-05T431K | T系列 | ±10% | 430V | 05mm
FNR-05T271K | T系列 | ±10% | 270V | 05mm
FNR-05T471K | T系列 | ±10% | 470V | 05mm
FNR-05T241K | T系列 | ±10% | 240V | 05mm
FNR-14T821K | T系列 | ±10% | 820V | 14mm
FNR-14T751K | T系列 | ±10% | 750V | 14mm
FNR-14T621K | T系列 | ±10% | 620V | 14mm
FNR-14T561K | T系列 | ±10% | 560V | 14mm
FNR-14T561 | T系列 | 0 | 560V | 14mm
FNR-14T511K | T系列 | ±10% | 510V | 14mm
FNR-14T471K | T系列 | ±10% | 470V | 14mm
FNR-14T271K | T系列 | ±10% | 270V | 14mm
FNR-14T221K | T系列 | ±10% | 220V | 14mm
FNR-14T911K | T系列 | ±10% | 910V | 14mm
FNR-14T820K | T系列 | ±10% | 82V | 14mm
FNR-14T681K | T系列 | ±10% | 680V | 14mm
FNR-14T220K | T系列 | ±10% | 22V | 14mm
FNR-10T680K | T系列 | ±10% | 68V | 10mm
FNR-10T621K | T系列 | ±10% | 620V | 10mm
FNR-10T561K | T系列 | ±10% | 560V | 10mm
FNR-10T561 | T系列 | 0 | 560V | 10mm
FNR-10T511K | T系列 | ±10% | 510V | 10mm
FNR-10T471K | T系列 | ±10% | 470V | 10mm
FNR-10T431K | T系列 | ±10% | 430V | 10mm
FNR-10T271K | T系列 | ±10% | 270V | 10mm
FNR-10T751K | T系列 | ±10% | 750V | 10mm
FNR-10T221K | T系列 | ±10% | 220V | 10mm
FNR-10T121K | T系列 | ±10% | 120V | 10mm
FNR-10T121 | T系列 | 0 | 120V | 10mm
FNR-10T102K | T系列 | ±10% | 1000V | 10mm
FNR-20T821K | T系列 | ±10% | 820V | 20mm
FNR-20T820K | T系列 | ±10% | 82V | 20mm
FNR-20T751K | T系列 | ±10% | 750V | 20mm
FNR-20T561K | T系列 | ±10% | 560V | 20mm
FNR-20T511K | T系列 | ±10% | 510V | 20mm
FNR-20T471K | T系列 | ±10% | 470V | 20mm
FNR-20T102K | T系列 | ±10% | 1000V | 20mm
FNR-20T621K | T系列 | ±10% | 620V | 20mm
FNR-20T221K | T系列 | ±10% | 220V | 20mm
FNR-07T220K | T系列 | ±10% | 22V | 07mm
FNR-07T390K | T系列 | ±10% | 39V | 07mm
FNR-05T330K | T系列 | ±10% | 33V | 05mm
FNR-10T681K | T系列 | ±10% | 680V | 10mm
FNR-20T911K | T系列 | ±10% | 910V | 20mm
FNR-20T391K | T系列 | ±10% | 390V | 20mm
FNR-20T681K | T系列 | ±10% | 680V | 20mm
FNR-14T241K | T系列 | ±10% | 240V | 14mm
FNR-14T431K | T系列 | ±10% | 430V | 14mm
FNR-20T431K | T系列 | ±10% | 430V | 20mm
FNR-14T101K | T系列 | ±10% | 100V | 14mm
FNR-10T361K | T系列 | ±10% | 360V | 10mm
FNR-20T361K | T系列 | ±10% | 360V | 20mm
FNR-20T181K | T系列 | ±10% | 180V | 20mm
FNR07T471K | T系列 | ±10% | 470V | 07mm
FNR-10T560K | T系列 | ±10% | 56V | 10mm
FNR-14T361K | T系列 | ±10% | 360V | 14mm
FNR10T561KTBVE2NN | T系列 | ±10% | 560V | 10mm
FNR14T751KBBSN1NN | T系列 | ±10% | 750V | 14mm
FNR10T561KBBCE1NN | T系列 | ±10% | 560V | 10mm
FNR10T121KTYTN1NN | T系列 | ±10% | 120V | 10mm
FNR14T911KBYSE1NN | T系列 | ±10% | 910V | 14mm
FNR14T621KTYTN1NN | T系列 | ±10% | 620V | 14mm
FNR10T561KBBCE1N1 | T系列 | ±10% | 560V | 10mm
FNR14T561KY2T16PE1GNN | T系列 | ±10% | 560V | 14mm
FNR10T621KB2C35PE1GNN | T系列 | ±10% | 620V | 10mm
FNR20T102KY3C30PE1GNN | T系列 | ±10% | 1000V | 20mm
FNR20T911KB3S20PN1GNN | T系列 | ±10% | 910V | 20mm
FNR07T271KBBCN1NN | T系列 | ±10% | 270V | 07mm
FNR07T471KTBTN1NN | T系列 | ±10% | 470V | 07mm
FNR07T561KB1T16PN1GNN | T系列 | ±10% | 560V | 07mm
FNR20T471KY5S20PA1GNN | T系列 | ±10% | 470V | 20mm
FNR10T511KY2C35PE1GNN | T系列 | ±10% | 510V | 10mm
FNR10T511KY2C50PE1GNN | T系列 | ±10% | 510V | 10mm
FNR14T621KY2C30PE1GNN | T系列 | ±10% | 620V | 14mm
FNR20T471KY5C30PA1GNN | T系列 | ±10% | 470V | 20mm
FNR10T561KY2C35PE1GNN | T系列 | ±10% | 560V | 10mm
FNR10T431KY2V16PE1GNN | T系列 | ±10% | 430V | 10mm
FNR07T471KY1T16PE1GNN | T系列 | ±10% | 470V | 07mm
FNR07T511KY1T16PE1GNN | T系列 | ±10% | 510V | 07mm
FNR14T561KB2T16PN2GN1 | T系列 | ±10% | 560V | 14mm
FNR-20T680K | T系列 | ±10% | 68V | 20mm
FNR-10T391K | T系列 | ±10% | 390V | 10mm
FNR-14T391K | T系列 | ±10% | 390V | 14mm