## Sheet1
Part Number | Resistance | Size | Power(W) | T.C.R(ppm/°C) | Tolerance | Applications | Status | Automotive Grade
MTF0306JR010FT | 0.010Ω | 0306 | 1/4W | ±150 | ±1% |  |  | 0
MTJ0612KR005FT | 0.005Ω | 0612 | 1W | ±100 | ±1% |  |  | 0
MTF0306JR005FT | 0.005Ω | 0306 | 1/4W | ±150 | ±1% |  |  | 0
MTJ0612KR004FT | 0.004Ω | 0612 | 1W | ±100 | ±1% |  |  | 0
MTJ0612KR003FT | 0.003Ω | 0612 | 1W | ±100 | ±1% |  |  | 0
MTJ0612KR002FT | 0.002Ω | 0612 | 1W | ±100 | ±1% |  |  | 0
MTJ0612JR001FT | 0.001Ω | 0612 | 1W | ±150 | ±1% |  |  | 0
MTJ0612KR001FT | 0.001Ω | 0612 | 1W | ±100 | ±1% |  |  | 0
MTR0306JR001FT | 0.001Ω | 0306 | 1/3W | ±150 | ±1% |  |  | 0
MTF0306JR001FT | 0.001Ω | 0306 | 1/4W | ±150 | ±1% |  |  | 0
MTF0306JR001FTC | 0.001Ω | 0306 | 1/4W | ±150 | ±1% |  |  | 0
MTJ0612J0M50FT | 0.5mΩ | 0612 | 1W | ±150 | ±1% |  |  | 0