## Sheet1
Part Number | Small Classification | Tap density | Specific surface area | Particle size D50 | Product Category Full Name | 生产状态
SFG-03 | 片状银粉 | 1.2～2.2 | 0.8～1.4 | 1.0～5.0 | 4.0～10.0
SF1023K | 片状银粉 | 2.4～3.4 | 0.5～0.8 | 2.0～4.0 | 5.0～9.0
SFG-08C | 片状银粉 | 1.5～3.0 | 0.9～1.4 | 0.5～2.0 | 1.0～4.0
SF1023D | 片状银粉 | 1.0～2.5 | 0.8～1.4 | 1.5～4.0 | 5.0～12.0
SF1023L | 片状银粉 | 2.4～3.4 | 0.5～0.8 | 1.0～4.0 | 3.0～8.0