## Sheet1
产品料号 | 阻值(Ω) | 阻值公差 | B值 | B值精度 | 生产状态
FH-CWF59F503F3977FL120UBXH | 50KΩ | ±1% | 3977 | ±1%
FH-CWF59F303F3975FL35UBXH | 30KΩ | ±1% | 3975 | ±1%
FH-CWF59F153G3950FL160UBXH | 15KΩ | ±1% | 3950 | ±1%
FH-CWF59F153G3950FL120UBXH | 15KΩ | ±1% | 3950 | ±1%
FH-CWF59F153G3950FL300UBXH | 15KΩ | ±1% | 3950 | ±1%
FH-CWF59F103J4100JL45UBHX | 10KΩ | ±5% | 4100 | ±5%
FH-CWF59F103J4050JL120TW | 10KΩ | ±5% | 4050 | ±5%
FH-CWF59F103J4050JL | 10KΩ | ±5% | 4050 | ±5%
FH-CWF59F103J4050JL120UBSCN | 10KΩ | ±5% | 4050 | ±5%
FH-CWF59F103J4050JL80UBXH | 10KΩ | ±5% | 4050 | ±5%
FH-CWF59F103J4050JL60TW | 10KΩ | ±5% | 4050 | ±5%
FH-CWF59F103F4050JL80TW | 10KΩ | ±5% | 4050 | ±5%
FH-CWF59F103F4050JL60TW | 10KΩ | ±5% | 4050 | ±5%
FH-CWF59F103G3984FL300UB | 10KΩ | ±1% | 3984 | ±1%
FH-CWF59F103F4050FL300UBXH | 10KΩ | ±1% | 4050 | ±1%
FH-CWF59F103F4100FL2000UWSM | 10KΩ | ±1% | 4100 | ±1%
FH-CWF59F103H3435FL160TBR | 10KΩ | ±1% | 3435 | ±1%
FH-CWF59F103F3950FL160UBXH | 10KΩ | ±1% | 3950 | ±1%
FH-CWF59F103F3950FL150UBXH | 10KΩ | ±1% | 3950 | ±1%
FH-CWF59F103F3435FL120UBSAN | 10KΩ | ±1% | 3435 | ±1%
FH-CWF59F103F3450FL120UBSAN | 10KΩ | ±1% | 3450 | ±1%
FH-CWF59F103F4100FL1000UWSM | 10KΩ | ±1% | 4100 | ±1%
FH-CWF59F103F4050FL200UBXH | 10KΩ | ±1% | 4050 | ±1%
FH-CWF59F103F3950FL380UBXH | 10KΩ | ±1% | 3950 | ±1%
FH-CWF59F103F3950FL00UBXH | 10KΩ | ±1% | 3950 | ±1%
FH-CWF59F103F3950FL60UBXH | 10KΩ | ±1% | 3950 | ±1%
FH-CWF59F103F3435FL67UBSCN | 10KΩ | ±1% | 3435 | ±1%
FH-CWF59F103F3450FL150UBPH | 10KΩ | ±1% | 3450 | ±1%
FH-CWF59F103F3435FL110UBSCN | 10KΩ | ±1% | 3435 | ±1%
FH-CWF59F103F3950FL40 | 10KΩ | ±1% | 3950 | ±1%
FH-CWF59F103F3950FL100UBXH | 10KΩ | ±1% | 3950 | ±1%
FH-CWF59F103F3435FL280UBSCN | 10KΩ | ±1% | 3435 | ±1%
FH-CWF59F103F3435FL85UBSAN | 10KΩ | ±1% | 3435 | ±1%
FH-CWF59F103F3950FL120UBXH | 10KΩ | ±1% | 3950 | ±1%
FH-CWF59F103F4100FL250UWTJC | 10KΩ | ±1% | 4100 | ±1%
FH-CWF59F103F4050FL420UBXH | 10KΩ | ±1% | 4050 | ±1%
FH-CWF59F103F3950FL45TB | 10KΩ | ±1% | 3950 | ±1%
FH-CWF59F103G3984FL60UB | 10KΩ | ±1% | 3984 | ±1%
FH-CWF59F103F3435FL150UBXH | 10KΩ | ±1% | 3435 | ±1%
FH-CWF59F103F3950FLL45TB | 10KΩ | ±1% | 3950 | ±1%
FH-CWF59F502G3375GL150UB | 5KΩ | ±2% | 3375 | ±2%
FH-CWF59F502G3470GL150UBXH | 5KΩ | ±2% | 3470 | ±2%
FH-CWF59F502G3380GL150UBXH | 5KΩ | ±2% | 3380 | ±2%
FH-CWF59F502G3950GL350UB | 5KΩ | ±2% | 3950 | ±2%
FH-CWF59F502F3375FL150JST | 5KΩ | ±1% | 3375 | ±1%
FH-CWF59F502F3375FL450UBXHS | 5KΩ | ±1% | 3375 | ±1%
FH-CWF59F502F3375FL300UBXHS | 5KΩ | ±1% | 3375 | ±1%
FH-CWF59F502F3375FL180XHS2501 | 5KΩ | ±1% | 3375 | ±1%
FH-CWF59F502F3375FL340UBXH | 5KΩ | ±1% | 3375 | ±1%
FH-CWF59F502F3375FL180UBXH | 5KΩ | ±1% | 3375 | ±1%
FH-CWF59F502F3375FL750UBXH | 5KΩ | ±1% | 3375 | ±1%
FH-CWF59F502F3375FL540UBXH | 5KΩ | ±1% | 3375 | ±1%
FH-CWF59F502F3375FL1350UBXHS | 5KΩ | ±1% | 3375 | ±1%
FH-CWF59F502F3375FL1100UBXHS | 5KΩ | ±1% | 3375 | ±1%
FH-CWF59F502F3375FL540UBXHS | 5KΩ | ±1% | 3375 | ±1%
FH-CWF59F502F3375FL750UBXHS | 5KΩ | ±1% | 3375 | ±1%
FH-CWF59F502F3375FL40 | 5KΩ | ±1% | 3375 | ±1%
FH-CWF59F502F3270FL160UBXH | 5KΩ | ±1% | 3270 | ±1%