## Sheet1
产品料号 | 规格尺寸 | 直流工作电压(V) | 交流工作电压（V) | 压敏电压（V) | 峰值电流（A) | 电容量 （pF） | 生产状态
FPV8063E385PKT | 8063 | 385 | 300 | 470 | 400 | 60
FPV8063E31PKT | 8063 | 31 | 25 | 39 | 100 | 2200
FPV8063E26PKT | 8063 | 26 | 20 | 33 | 100 | 2600
FPV8063E18PKT | 8063 | 18 | 14 | 22 | 100 | 3500
FPV8063E22PKT | 8063 | 22 | 17 | 27 | 100 | 3000
FPV8063E85PKT | 8063 | 85 | 60 | 100 | 400 | 950
FPV8063E38PKT | 8063 | 38 | 30 | 47 | 100 | 1800
FPV8063E45PKT | 8063 | 45 | 35 | 56 | 100 | 1500
FPV8063E56PKT | 8063 | 56 | 40 | 68 | 100 | 1200
FPV8063E65PKT | 8063 | 65 | 50 | 82 | 400 | 1100
FPV8063E100PKT | 8063 | 100 | 75 | 120 | 400 | 800
FPV8063E125PKT | 8063 | 125 | 95 | 150 | 400 | 650
FPV8063E150PKT | 8063 | 150 | 115 | 180 | 400 | 550
FPV8063E170PKT | 8063 | 170 | 130 | 205 | 400 | 400
FPV8063E180PKT | 8063 | 180 | 140 | 220 | 400 | 350
FPV8063E200PKT | 8063 | 200 | 150 | 240 | 400 | 250
FPV8063E225PKT | 8063 | 225 | 175 | 270 | 400 | 150
FPV8063E240PKT | 8063 | 240 | 190 | 310 | 400 | 110
FPV8063E300PKT | 8063 | 300 | 230 | 360 | 400 | 90
FPV8063E320PKT | 8063 | 320 | 250 | 390 | 400 | 80
FPV8063E350PKT | 8063 | 350 | 275 | 430 | 400 | 75
FPV5750E240PKT | 5750 | 24 | 17 | 33 | 600 | 3000
FPV5750E680PKT | 5750 | 68 | 48 | 86 | 600 | 700
FPV5750E260PKT | 5750 | 26 | 18.4 | 36 | 600 | 2500
FPV5750E330PKT | 5750 | 33 | 23.3 | 45 | 600 | 2000
FPV5750E380PKT | 5750 | 38 | 27 | 51 | 600 | 1800
FPV5750E420PKT | 5750 | 42 | 30 | 56 | 600 | 1600
FPV5750E480PKT | 5750 | 48 | 34 | 62 | 600 | 1400
FPV5750E560PKT | 5750 | 56 | 40 | 72 | 600 | 1000
FPV5750E600PKT | 5750 | 60 | 45 | 76 | 600 | 800
FPV5750E300PKT | 5750 | 30 | 21.2 | 42 | 600 | 2200
FPV5750E850PKT | 5750 | 85 | 60 | 100 | 600 | 600
FPV5750E180PKT | 5750 | 18 | 12.7 | 25 | 600 | 4000
FPV5750E220PKT | 5750 | 22 | 15.6 | 30 | 600 | 3500
FPV5750E650PKT | 5750 | 65 | 50 | 82 | 600 | 750
FPV322513E220PKT | 322513 | 22 | 15.6 | 30 | 300 | 1100
FPV322513E450PKT | 322513 | 45 | 32 | 60 | 280 | 550
FPV322513E560PKT | 322513 | 56 | 40 | 72 | 250 | 450
FPV322513E600PKT | 322513 | 60 | 45 | 76 | 250 | 420
FPV322513E650PKT | 322513 | 65 | 46 | 82 | 250 | 400
FPV322513E850PKT | 322513 | 85 | 60 | 100 | 250 | 300
FPV1080E14PKT | 1080 | 14 | 11 | 18 | 250 | 5000
FPV1080E22PKT | 1080 | 22 | 17 | 27 | 250 | 4000
FPV1080E56PKT | 1080 | 56 | 40 | 68 | 250 | 2000
FPV1080E125PKT | 1080 | 125 | 95 | 150 | 1200 | 1350
FPV1080E300PKT | 1080 | 300 | 230 | 360 | 1200 | 220
FPV1080E350PKT | 1080 | 350 | 275 | 430 | 1200 | 140