## Sheet1
产品料号 | 规格尺寸 | 直流工作电压(V) | 交流工作电压（V) | 压敏电压（V) | 峰值电流（A) | 电容量 （pF） | 生产状态
FPV4532H200PKT | 4532 | 200 | 电镀 | 240 | 200 | 70
FPV4532H225PKT | 4532 | 225 | 电镀 | 270 | 200 | 65
FPV4532H250PKT | 4532 | 250 | 电镀 | 300 | 200 | 60
FPV4532H300PKT | 4532 | 300 | 电镀 | 360 | 150 | 55
FPV4532H320PKT | 4532 | 320 | 电镀 | 390 | 150 | 50
FPV4532H350PKT | 4532 | 350 | 电镀 | 430 | 150 | 45
FPV3225H200PKT | 3225 | 200 | 电镀 | 240 | 200 | 55
FPV3225H225PKT | 3225 | 225 | 电镀 | 270 | 200 | 50
FPV3225H250PKT | 3225 | 250 | 电镀 | 300 | 200 | 45
FPV3225H300PKT | 3225 | 300 | 电镀 | 360 | 150 | 40
FPV3225H320PKT | 3225 | 320 | 电镀 | 390 | 150 | 40
FPV3225H350PKT | 3225 | 350 | 电镀 | 430 | 150 | 35
FPV3216H200PKT | 3216 | 200 | 电镀 | 240 | 200 | 30
FPV3216H225PKT | 3216 | 225 | 电镀 | 270 | 200 | 28
FPV3216H250PKT | 3216 | 250 | 电镀 | 300 | 200 | 20
FPV3216H300PKT | 3216 | 300 | 电镀 | 360 | 100 | 18
FPV3216H320PKT | 3216 | 320 | 电镀 | 390 | 100 | 17
FPV3216H350PKT | 3216 | 350 | 电镀 | 430 | 100 | 16
FPV3216H385PKT | 3216 | 385 | 电镀 | 470 | 100 | 15
FPV3216H300PKB |  |  | 电镀
FPV3216H225PKB |  |  | 电镀
FPV2016H200PKT | 2016 | 200 | 150 | 240 | 100 | 19
FPV2016H225PKT | 2016 | 225 | 175 | 270 | 100 | 17
FPV2016H250PKT | 2016 | 250 | 195 | 300 | 80 | 15
FPV2016H300PKT | 2016 | 300 | 230 | 360 | 50 | 13
FPV2016H320PKT | 2016 | 320 | 250 | 390 | 50 | 12
FPV3216H410PKT |  |  | 电镀 |  |  |  | production
FPV2016H385PKT |  |  | 电镀 |  |  |  | production
FPV2016H350PKT | 2016 | 350 | 275 | 430 | 50 | 10
FPV3225H385PKT | 3225 | 385 | 300 | 470 | 150 | 30
FPV4532H385PKT | 4532 | 385 | 300 | 470 | 150 | 40
FPV5750H200PKT | 5750 | 200 | 150 | 240 | 500 | 80
FPV5750H225PKT | 5750 | 225 | 175 | 270 | 500 | 70
FPV5750H250PKT | 5750 | 250 | 195 | 300 | 500 | 60
FPV5750H300PKT | 5750 | 300 | 230 | 360 | 400 | 55
FPV5750H320PKT | 5750 | 320 | 250 | 390 | 400 | 50
FPV5750H350PKT | 5750 | 350 | 275 | 430 | 400 | 45
FPV5750H385PKT | 5750 | 385 | 300 | 470 | 400 | 40