## Sheet1
产品料号 | 规格尺寸 | 直流工作电压(V) | 交流工作电压（V) | 压敏电压（V) | 峰值电流（A) | 电容量 （pF） | 生产状态
APV453215E420PKT | 453215 | 42 | 30 | 56 | 500 | 1000
APV453215E380PKT | 453215 | 38 | 27 | 51 | 500 | 1050
APV453215E330PKT | 453215 | 33 | 23.3 | 45 | 500 | 1100
APV453215E300PKT | 453215 | 30 | 21.2 | 42 | 500 | 1200
APV453215E260PKT | 453215 | 26 | 18.4 | 36 | 500 | 1300
APV453215E480PKT | 453215 | 48 | 34 | 62 | 500 | 900
APV453215E240PKT | 453215 | 24 | 17 | 33 | 500 | 1500
APV453215E220PKT | 453215 | 22 | 15.6 | 30 | 500 | 1600
APV453215E160PKT | 453215 | 16 | 11.3 | 22 | 500 | 1900
APV453215E180PKT | 453215 | 18 | 12.7 | 25 | 500 | 1800
APV322513E220PKT | 322513 | 22 | 15.6 | 30 | 280 | 1100
APV322513E180PKT | 322513 | 18 | 12.7 | 25 | 280 | 1200
APV322513E260PKT | 322513 | 26 | 18.4 | 36 | 280 | 1000
APV322513E480PKT | 322513 | 48 | 34 | 62 | 280 | 510
APV322513E450PKT | 322513 | 45 | 32 | 60 | 280 | 550
APV322513E420PKT | 322513 | 42 | 30 | 56 | 280 | 580
APV322513E380PKT | 322513 | 38 | 27 | 51 | 280 | 650
APV322513E330PKT | 322513 | 33 | 23.3 | 45 | 280 | 700
APV322513E300PKT | 322513 | 30 | 21.2 | 42 | 280 | 800
APV322513E240PKT | 322513 | 24 | 17 | 33 | 280 | 1050
APV321611E420PKT | 321611 | 42 | 30 | 56 | 120 | 260
APV321611E480PKT | 321611 | 48 | 34 | 62 | 120 | 240
APV321611G160PKT | 321611 | 16 | 11.3 | 22 | 35 | 300
APV321611G180PKT | 321611 | 18 | 12.7 | 25 | 35 | 270
APV321611G220PKT | 321611 | 22 | 15.6 | 30 | 35 | 250
APV321611G240PKT | 321611 | 24 | 17 | 33 | 35 | 230
APV321611G260PKT | 321611 | 26 | 18.4 | 36 | 35 | 220
APV321611G300PKT | 321611 | 30 | 21.2 | 42 | 35 | 200
APV321611G330PKT | 321611 | 33 | 23.3 | 45 | 35 | 180
APV321611G380PKT | 321611 | 38 | 27 | 51 | 35 | 170
APV321611G420PKT | 321611 | 42 | 30 | 56 | 35 | 160
APV321611G480PKT | 321611 | 48 | 34 | 62 | 35 | 150
APV321611E330PKT | 321611 | 33 | 23.3 | 45 | 120 | 400
APV321611E160PKT | 321611 | 16 | 11.3 | 22 | 150 | 750
APV321611E180PKT | 321611 | 18 | 12.7 | 25 | 150 | 700
APV321611E220PKT | 321611 | 22 | 15.6 | 30 | 150 | 600
APV321611E240PKT | 321611 | 24 | 17 | 33 | 150 | 550
APV321611E260PKT | 321611 | 26 | 18.4 | 36 | 120 | 500
APV321611E300PKT | 321611 | 30 | 21.2 | 42 | 120 | 450
APV321611E380PKT | 321611 | 38 | 27 | 51 | 120 | 310
APV201209G180PKT | 201209 | 18 | 12.7 | 25 | 35 | 210
APV201209E300PKT | 201209 | 30 | 21.2 | 42 | 100 | 260
APV201209E330PKT | 201209 | 33 | 23.3 | 45 | 80 | 230
APV201209E260PKT | 201209 | 26 | 18.4 | 36 | 100 | 280
APV201209E240PKT | 201209 | 24 | 17 | 33 | 100 | 300
APV201209E220PKT | 201209 | 22 | 15.6 | 30 | 100 | 320
APV201209E180PKT | 201209 | 18 | 12.7 | 25 | 100 | 360
APV201209E160PKT | 201209 | 16 | 11.3 | 22 | 120 | 380
APV201209G420PKT | 201209 | 42 | 30 | 56 | 35 | 120
APV201209G380PKT | 201209 | 38 | 27 | 51 | 35 | 150
APV201209G330PKT | 201209 | 33 | 23.3 | 45 | 35 | 165
APV201209G300PKT | 201209 | 30 | 21.2 | 42 | 35 | 170
APV201209G260PKT | 201209 | 26 | 18.4 | 36 | 35 | 175
APV201209G480PKT | 201209 | 48 | 34 | 62 | 35 | 110
APV201209G240PKT | 201209 | 24 | 17 | 33 | 35 | 180
APV201209G220PKT | 201209 | 22 | 15.6 | 30 | 35 | 190
APV201209G160PKT | 201209 | 16 | 11.3 | 22 | 35 | 240
APV160808G180PKT | 160808 | 18 | 12.7 | 25 | 20 | 200
APV160808G160PKT | 160808 | 16 | 11.3 | 22 | 20 | 220
APV160808G330PKT | 160808 | 33 | 23.3 | 45 | 20 | 100
APV160808G300PKT | 160808 | 30 | 21.2 | 42 | 20 | 120
APV160808G260PKT | 160808 | 26 | 18.4 | 36 | 20 | 140
APV160808G240PKT | 160808 | 24 | 17 | 33 | 20 | 160
APV160808G220PKT | 160808 | 22 | 15.6 | 30 | 20 | 180