## Sheet1
产品料号 | 小分类 | 固含量 （%） | 粘 度* （Pa·S） | 细度 | 适用性 | 生产状态
CF63 | MLCC用铜端电极浆料 | 79.8±1.0 | 25.0～31.0 | ≤8.0μm | Y5V、X7R材料，0402-1812规格
CB06 | MLCC用铜端电极浆料 | 82.5±1.5 | 20.0～30.0 | ≤8.0μm | X7R材料，0201-1210规格
CB75 | MLCC用铜端电极浆料 | 80.5±1.0 | 26.0～32.0 | ≤8.0μm | X7R、COG材料，0402-1812规格
CN31 | MLCC用铜端电极浆料 | 82.4±1.5 | 20.0～30.0 | ≤8.0μm | C0G材料，0402-0805规格