## Sheet1
型号 | 容量 | 温度特性 | 额定电压 | 公差 | 尺寸(inch) | 长度 | 宽度 | 厚度 | 应用场景 | 生产状态 | 是否车规 | 包装方式
IM06X107M6R3NT | 100μF | X5R | 6.3V | ±20% | 1206 | 3.20±0.30mm | 1.60±0.30mm | 1.60±0.30mm | industry |  | 0 | 编带包装
IM06DT107M4R0NT | 100μF | X6T | 4.0V | ±20% | 1206 | 3.20±0.30mm | 1.60±0.30mm | 1.60±0.30mm | industry |  | 0 | 编带包装
IM06BT476M6R3NT | 47μF | X7T | 6.3V | ±20% | 1206 | 3.20±0.30mm | 1.60±0.30mm | 1.60±0.30mm | industry |  | 0 | 编带包装
IM06X476M6R3NT | 47μF | X5R | 6.3V | ±20% | 1206 | 3.20±0.30mm | 1.60±0.30mm | 1.60±0.30mm | industry |  | 0 | 编带包装
IM05X226M250NT | 22μF | X5R | 25V | ±20% | 0805 | 2.00±0.20mm | 1.25±0.20mm | 1.25±0.20mm | industry |  | 0 | 编带包装
IM06BT226M100NT | 22μF | X7T | 10V | ±20% | 1206 | 3.20±0.30mm | 1.60±0.30mm | 1.60±0.30mm | industry |  | 0 | 编带包装
IM06X226M100NT | 22μF | X5R | 10V | ±20% | 1206 | 3.20±0.30mm | 1.60±0.30mm | 1.60±0.30mm | industry |  | 0 | 编带包装
IM06BT226M6R3NT | 22μF | X7T | 6.3V | ±20% | 1206 | 3.20±0.30mm | 1.60±0.30mm | 1.60±0.30mm | industry |  | 0 | 编带包装
IM05BT226M6R3NT | 22μF | X7T | 6.3V | ±20% | 0805 | 2.00±0.20mm | 1.25±0.20mm | 1.25±0.20mm | industry |  | 0 | 编带包装
IM06BT226K100NT | 22μF | X7T | 10V | ±10% | 1206 | 3.20±0.30mm | 1.60±0.30mm | 1.60±0.30mm | industry |  | 0 | 编带包装
IM06X226K100NT | 22μF | X5R | 10V | ±10% | 1206 | 3.20±0.30mm | 1.60±0.30mm | 1.60±0.30mm | industry |  | 0 | 编带包装
IM06X226K6R3NT | 22μF | X5R | 6.3V | ±10% | 1206 | 3.20±0.30mm | 1.60±0.30mm | 1.60±0.30mm | industry |  | 0 | 编带包装
IM06BT106M250NT | 10μF | X7T | 25V | ±20% | 1206 | 3.20±0.30mm | 1.60±0.30mm | 1.60±0.30mm | industry |  | 0 | 编带包装
IM06B106M250NT | 10μF | X7R | 25V | ±20% | 1206 | 3.20±0.30mm | 1.60±0.30mm | 1.60±0.30mm | industry |  | 0 | 编带包装
IM05X106M250NT | 10μF | X5R | 25V | ±20% | 0805 | 2.00±0.20mm | 1.25±0.20mm | 1.25±0.20mm | industry |  | 0 | 编带包装
IM05X106M160NT | 10μF | X5R | 16V | ±20% | 0805 | 2.00±0.20mm | 1.25±0.20mm | 1.25±0.20mm | industry |  | 0 | 编带包装
IM05X106M100NT | 10μF | X5R | 10V | ±20% | 0805 | 2.00±0.20mm | 1.25±0.20mm | 1.25±0.20mm | industry |  | 0 | 编带包装
IM03DS106M100NT | 10μF | X6S | 10V | ±20% | 0603 | 1.60±0.20mm | 0.80±0.20mm | 0.80±0.20mm | industry |  | 0 | 编带包装
IM03X106M6R3NT | 10μF | X5R | 6.3V | ±20% | 0603 | 1.60±0.20mm | 0.80±0.20mm | 0.80±0.20mm | industry |  | 0 | 编带包装
IM10X106K500NT | 10μF | X5R | 50V | ±10% | 1210 | 3.20±0.30mm | 2.50±0.30mm | 2.50±0.30mm | industry |  | 0 | 编带包装
IM06X106K250NT | 10μF | X5R | 25V | ±10% | 1206 | 3.20±0.30mm | 1.60±0.30mm | 1.60±0.30mm | industry |  | 0 | 编带包装
IM06BT106K250NT | 10μF | X7T | 25V | ±10% | 1206 | 3.20±0.30mm | 1.60±0.30mm | 1.60±0.30mm | industry |  | 0 | 编带包装
IM06B106K250NT | 10μF | X7R | 25V | ±10% | 1206 | 3.20±0.30mm | 1.60±0.30mm | 1.60±0.30mm | industry |  | 0 | 编带包装
IM06BT106K160NT | 10μF | X7T | 16V | ±10% | 1206 | 3.20±0.30mm | 1.60±0.30mm | 1.60±0.30mm | industry |  | 0 | 编带包装
IM06B106K160NT | 10μF | X7R | 16V | ±10% | 1206 | 3.20±0.30mm | 1.60±0.30mm | 1.60±0.30mm | industry |  | 0 | 编带包装
IM05X106K160NT | 10μF | X5R | 16V | ±10% | 0805 | 2.00±0.20mm | 1.25±0.20mm | 1.25±0.20mm | industry |  | 0 | 编带包装
IM06B106K100NT | 10μF | X7R | 10V | ±10% | 1206 | 3.20±0.30mm | 1.60±0.30mm | 1.60±0.30mm | industry |  | 0 | 编带包装
IM06BT106K100NT | 10μF | X7T | 10V | ±10% | 1206 | 3.20±0.30mm | 1.60±0.30mm | 1.60±0.30mm | industry |  | 0 | 编带包装
IM05X106K100NT | 10μF | X5R | 10V | ±10% | 0805 | 2.00±0.20mm | 1.25±0.20mm | 1.25±0.20mm | industry |  | 0 | 编带包装
IM06X106K6R3NT | 10μF | X5R | 6.3V | ±10% | 1206 | 3.20±0.30mm | 1.60±0.30mm | 1.60±0.30mm | industry |  | 0 | 编带包装
IM05BT106K6R3NT | 10μF | X7T | 6.3V | ±10% | 0805 | 2.00±0.20mm | 1.25±0.20mm | 1.25±0.20mm | industry |  | 0 | 编带包装
IM05X106K6R3NT | 10μF | X5R | 6.3V | ±10% | 0805 | 2.00±0.20mm | 1.25±0.20mm | 1.25±0.20mm | industry |  | 0 | 编带包装
IM03X106K6R3NT | 10μF | X5R | 6.3V | ±10% | 0603 | 1.60±0.20mm | 0.80±0.20mm | 0.80±0.20mm | industry |  | 0 | 编带包装
IM10BS475M101NT | 4.7μF | X7S | 100V | ±20% | 1210 | 3.20±0.30mm | 2.50±0.30mm | 2.50±0.30mm | industry |  | 0 | 编带包装
IM10BS475K101NT | 4.7μF | X7S | 100V | ±10% | 1210 | 3.20±0.30mm | 2.50±0.30mm | 2.50±0.30mm | industry |  | 0 | 编带包装
IM10BS475K101AT | 4.7μF | X7S | 100V | ±10% | 1210 | 3.20±0.30mm | 2.50±0.30mm | 2.50±0.30mm | industry |  | 0 | 编带包装
IM10X475K500NT | 4.7μF | X5R | 50V | ±10% | 1210 | 3.20±0.30mm | 2.50±0.30mm | 2.50±0.30mm | industry |  | 0 | 编带包装
IM10B475K500NT | 4.7μF | X7R | 50V | ±10% | 1210 | 3.20±0.30mm | 2.50±0.30mm | 2.50±0.30mm | industry |  | 0 | 编带包装
IM10B475K500AT | 4.7μF | X7R | 50V | ±10% | 1210 | 3.20±0.30mm | 2.50±0.30mm | 2.50±0.30mm | industry |  | 0 | 编带包装
IM06X475K500NT | 4.7μF | X5R | 50V | ±10% | 1206 | 3.20±0.30mm | 1.60±0.30mm | 1.60±0.30mm | industry |  | 0 | 编带包装
IM06BT475K500NT | 4.7μF | X7T | 50V | ±10% | 1206 | 3.20±0.30mm | 1.60±0.30mm | 1.60±0.30mm | industry |  | 0 | 编带包装
IM10X475K250NT | 4.7μF | X5R | 25V | ±10% | 1210 | 3.20±0.30mm | 2.50±0.30mm | 2.50±0.30mm | industry |  | 0 | 编带包装
IM10B475K250NT | 4.7μF | X7R | 25V | ±10% | 1210 | 3.20±0.30mm | 2.50±0.30mm | 2.50±0.30mm | industry |  | 0 | 编带包装
IM06B475K250NT | 4.7μF | X7R | 25V | ±10% | 1206 | 3.20±0.30mm | 1.60±0.30mm | 1.60±0.30mm | industry |  | 0 | 编带包装
IM05X475K250NT | 4.7μF | X5R | 25V | ±10% | 0805 | 2.00±0.20mm | 1.25±0.20mm | 1.25±0.20mm | industry |  | 0 | 编带包装
IM05BS475K250NT | 4.7μF | X7S | 25V | ±10% | 0805 | 2.00±0.20mm | 1.25±0.20mm | 1.25±0.20mm | industry |  | 0 | 编带包装
IM05BT475K250NT | 4.7μF | X7T | 25V | ±10% | 0805 | 2.00±0.20mm | 1.25±0.20mm | 1.25±0.20mm | industry |  | 0 | 编带包装
IM05X475K160NT | 4.7μF | X5R | 16V | ±10% | 0805 | 2.00±0.20mm | 1.25±0.20mm | 1.25±0.20mm | industry |  | 0 | 编带包装
IM05BT475K160NT | 4.7μF | X7T | 16V | ±10% | 0805 | 2.00±0.20mm | 1.25±0.20mm | 1.25±0.20mm | industry |  | 0 | 编带包装
IM05BS475K160NT | 4.7μF | X7S | 16V | ±10% | 0805 | 2.00±0.20mm | 1.25±0.20mm | 1.25±0.20mm | industry |  | 0 | 编带包装
IM03X475K100NT | 4.7μF | X5R | 10V | ±10% | 0603 | 1.60±0.20mm | 0.80±0.20mm | 0.80±0.20mm | industry |  | 0 | 编带包装
IM03BT475K100NT | 4.7μF | X7T | 10V | ±10% | 0603 | 1.60±0.20mm | 0.80±0.20mm | 0.80±0.20mm | industry |  | 0 | 编带包装
IM03BT475K6R3NT | 4.7μF | X7T | 6.3V | ±10% | 0603 | 1.60±0.20mm | 0.80±0.20mm | 0.80±0.20mm | industry |  | 0 | 编带包装
IM03X475K6R3NT | 4.7μF | X5R | 6.3V | ±10% | 0603 | 1.60±0.20mm | 0.80±0.20mm | 0.80±0.20mm | industry |  | 0 | 编带包装
IM02X475K6R3NT | 4.7μF | X5R | 6.3V | ±10% | 0402 | 1.00±0.15mm | 0.5±0.15mm | 0.50±0.20mm | industry |  | 0 | 编带包装
IM10B225M101AT | 2.2μF | X7R | 100V | ±20% | 1210 | 3.20±0.30mm | 2.50±0.30mm | 2.50±0.30mm | industry |  | 0 | 编带包装
IM10B225M101NT | 2.2μF | X7R | 100V | ±20% | 1210 | 3.20±0.30mm | 2.50±0.30mm | 2.50±0.30mm | industry |  | 0 | 编带包装
IM03X225M250NT | 2.2μF | X5R | 25V | ±20% | 0603 | 1.60±0.20mm | 0.80±0.20mm | 0.80±0.20mm | industry |  | 0 | 编带包装
IM03BT225M100NT | 2.2μF | X7T | 10V | ±20% | 0603 | 1.60±0.20mm | 0.80±0.20mm | 0.80±0.20mm | industry |  | 0 | 编带包装
IM12B225K101NT | 2.2μF | X7R | 100V | ±10% | 1812 | 4.50±0.40mm | 3.20±0.30mm | 2.50±0.30mm | industry |  | 0 | 编带包装
IM10B225K101AT | 2.2μF | X7R | 100V | ±10% | 1210 | 3.20±0.30mm | 2.50±0.30mm | 2.50±0.30mm | industry |  | 0 | 编带包装
IM10B225K101NT | 2.2μF | X7R | 100V | ±10% | 1210 | 3.20±0.30mm | 2.50±0.30mm | 2.50±0.30mm | industry |  | 0 | 编带包装
IM06B225K500NT | 2.2μF | X7R | 50V | ±10% | 1206 | 3.20±0.30mm | 1.60±0.30mm | 1.60±0.30mm | industry |  | 0 | 编带包装
IM06X225K500NT | 2.2μF | X5R | 50V | ±10% | 1206 | 3.20±0.30mm | 1.60±0.30mm | 1.60±0.30mm | industry |  | 0 | 编带包装
IM05BT225K500NT | 2.2μF | X7T | 50V | ±10% | 0805 | 2.00±0.20mm | 1.25±0.20mm | 1.25±0.20mm | industry |  | 0 | 编带包装
IM05BS225K500NT | 2.2μF | X7S | 50V | ±10% | 0805 | 2.00±0.20mm | 1.25±0.20mm | 1.25±0.20mm | industry |  | 0 | 编带包装
IM06B225K250NT | 2.2μF | X7R | 25V | ±10% | 1206 | 3.20±0.30mm | 1.60±0.30mm | 1.60±0.30mm | industry |  | 0 | 编带包装
IM06X225K250NT | 2.2μF | X5R | 25V | ±10% | 1206 | 3.20±0.30mm | 1.60±0.30mm | 1.60±0.30mm | industry |  | 0 | 编带包装
IM05X225K250NT | 2.2μF | X5R | 25V | ±10% | 0805 | 2.00±0.20mm | 1.25±0.20mm | 1.25±0.20mm | industry |  | 0 | 编带包装
IM05BS225K250NT | 2.2μF | X7S | 25V | ±10% | 0805 | 2.00±0.20mm | 1.25±0.20mm | 1.25±0.20mm | industry |  | 0 | 编带包装
IM05B225K250NT | 2.2μF | X7R | 25V | ±10% | 0805 | 2.00±0.20mm | 1.25±0.20mm | 1.25±0.20mm | industry |  | 0 | 编带包装
IM03X225K250NT | 2.2μF | X5R | 25V | ±10% | 0603 | 1.60±0.20mm | 0.80±0.20mm | 0.80±0.20mm | industry |  | 0 | 编带包装
IM03BT225K250NT | 2.2μF | X7T | 25V | ±10% | 0603 | 1.60±0.20mm | 0.80±0.20mm | 0.80±0.20mm | industry |  | 0 | 编带包装
IM06B225K160NT | 2.2μF | X7R | 16V | ±10% | 1206 | 3.20±0.30mm | 1.60±0.30mm | 1.60±0.30mm | industry |  | 0 | 编带包装
IM05B225K160NT | 2.2μF | X7R | 16V | ±10% | 0805 | 2.00±0.20mm | 1.25±0.20mm | 1.25±0.20mm | industry |  | 0 | 编带包装
IM03BT225K160NT | 2.2μF | X7T | 16V | ±10% | 0603 | 1.60±0.20mm | 0.80±0.20mm | 0.80±0.20mm | industry |  | 0 | 编带包装
IM03X225K160NT | 2.2μF | X5R | 16V | ±10% | 0603 | 1.60±0.20mm | 0.80±0.20mm | 0.80±0.20mm | industry |  | 0 | 编带包装
IM05X225K100NT | 2.2μF | X5R | 10V | ±10% | 0805 | 2.00±0.20mm | 1.25±0.20mm | 1.25±0.20mm | industry |  | 0 | 编带包装
IM03BT225K100NT | 2.2μF | X7T | 10V | ±10% | 0603 | 1.60±0.20mm | 0.80±0.20mm | 0.80±0.20mm | industry |  | 0 | 编带包装
IM03X225K100NT | 2.2μF | X5R | 10V | ±10% | 0603 | 1.60±0.20mm | 0.80±0.20mm | 0.80±0.20mm | industry |  | 0 | 编带包装
IM03X225K6R3NT | 2.2μF | X5R | 6.3V | ±10% | 0603 | 1.60±0.20mm | 0.80±0.20mm | 0.80±0.20mm | industry |  | 0 | 编带包装
IM06B105M500NT | 1μF | X7R | 50V | ±20% | 1206 | 3.20±0.30mm | 1.60±0.30mm | 1.60±0.30mm | industry |  | 0 | 编带包装
IM02X105M160NT | 1μF | X5R | 16V | ±20% | 0402 | 1.00±0.15mm | 0.5±0.15mm | 0.50±0.15mm | industry |  | 0 | 编带包装
IM02DS105M100NT | 1μF | X6S | 10V | ±20% | 0402 | 1.00±0.15mm | 0.5±0.15mm | 0.50±0.15mm | industry |  | 0 | 编带包装
IM02DT105M6R3NT | 1μF | X6T | 6.3V | ±20% | 0402 | 1.00±0.15mm | 0.5±0.15mm | 0.50±0.15mm | industry |  | 0 | 编带包装
IM10B105K101NT | 1μF | X7R | 100V | ±10% | 1210 | 3.20±0.30mm | 2.50±0.30mm | 1.60±0.30mm | industry |  | 0 | 编带包装
IM06B105K101AT | 1μF | X7R | 100V | ±10% | 1206 | 3.20±0.30mm | 1.60±0.30mm | 1.60±0.30mm | industry |  | 0 | 编带包装
IM06B105K101NT | 1μF | X7R | 100V | ±10% | 1206 | 3.20±0.30mm | 1.60±0.30mm | 1.60±0.30mm | industry |  | 0 | 编带包装
IM10B105K500NT | 1μF | X7R | 50V | ±10% | 1210 | 3.20±0.30mm | 2.50±0.30mm | 1.60±0.30mm | industry |  | 0 | 编带包装
IM06B105K500NT | 1μF | X7R | 50V | ±10% | 1206 | 3.20±0.30mm | 1.60±0.30mm | 1.60±0.30mm | industry |  | 0 | 编带包装
IM05X105K500NT | 1μF | X5R | 50V | ±10% | 0805 | 2.00±0.20mm | 1.25±0.20mm | 1.25±0.20mm | industry |  | 0 | 编带包装
IM05B105K500NT | 1μF | X7R | 50V | ±10% | 0805 | 2.00±0.20mm | 1.25±0.20mm | 1.25±0.20mm | industry |  | 0 | 编带包装
IM05BT105K500NT | 1μF | X7T | 50V | ±10% | 0805 | 2.00±0.20mm | 1.25±0.20mm | 1.25±0.20mm | industry |  | 0 | 编带包装
IM03X105K500NT | 1μF | X5R | 50V | ±10% | 0603 | 1.60±0.10mm | 0.80±0.10mm | 0.80±0.20mm | industry |  | 0 | 编带包装
IM10B105K250NT | 1μF | X7R | 25V | ±10% | 1210 | 3.20±0.30mm | 2.50±0.30mm | 1.60±0.30mm | industry |  | 0 | 编带包装
IM06B105K250NT | 1μF | X7R | 25V | ±10% | 1206 | 3.20±0.30mm | 1.60±0.30mm | 1.60±0.30mm | industry |  | 0 | 编带包装
IM05B105K250NT | 1μF | X7R | 25V | ±10% | 0805 | 2.00±0.20mm | 1.25±0.20mm | 1.25±0.20mm | industry |  | 0 | 编带包装
IM03X105K250NT | 1μF | X5R | 25V | ±10% | 0603 | 1.60±0.10mm | 0.80±0.10mm | 0.80±0.20mm | industry |  | 0 | 编带包装
IM03BS105K250NT | 1μF | X7S | 25V | ±10% | 0603 | 1.60±0.10mm | 0.80±0.10mm | 0.80±0.20mm | industry |  | 0 | 编带包装
IM03BT105K250NT | 1μF | X7T | 25V | ±10% | 0603 | 1.60±0.10mm | 0.80±0.10mm | 0.80±0.20mm | industry |  | 0 | 编带包装
IM05B105K160NT | 1μF | X7R | 16V | ±10% | 0805 | 2.00±0.20mm | 1.25±0.20mm | 1.25±0.20mm | industry |  | 0 | 编带包装
IM03BS105K160NT | 1μF | X7S | 16V | ±10% | 0603 | 1.60±0.10mm | 0.80±0.10mm | 0.80±0.20mm | industry |  | 0 | 编带包装
IM03X105K160NT | 1μF | X5R | 16V | ±10% | 0603 | 1.60±0.10mm | 0.80±0.10mm | 0.80±0.20mm | industry |  | 0 | 编带包装
IM02X105K160NT | 1μF | X5R | 16V | ±10% | 0402 | 1.00±0.15mm | 0.5±0.15mm | 0.50±0.15mm | industry |  | 0 | 编带包装
IM05B105K100NT | 1μF | X7R | 10V | ±10% | 0805 | 2.00±0.20mm | 1.25±0.20mm | 1.25±0.20mm | industry |  | 0 | 编带包装
IM03BS105K100NT | 1μF | X7S | 10V | ±10% | 0603 | 1.60±0.10mm | 0.80±0.10mm | 0.80±0.20mm | industry |  | 0 | 编带包装
IM02DT105K100NT | 1μF | X6T | 10V | ±10% | 0402 | 1.00±0.15mm | 0.5±0.15mm | 0.50±0.15mm | industry |  | 0 | 编带包装
IM02X105K100NT | 1μF | X5R | 10V | ±10% | 0402 | 1.00±0.15mm | 0.5±0.15mm | 0.50±0.15mm | industry |  | 0 | 编带包装
IM02BT105K100NT | 1μF | X7T | 10V | ±10% | 0402 | 1.00±0.15mm | 0.5±0.15mm | 0.50±0.15mm | industry |  | 0 | 编带包装
IM02DS105K100NT | 1μF | X6S | 10V | ±10% | 0402 | 1.00±0.15mm | 0.5±0.15mm | 0.50±0.15mm | industry |  | 0 | 编带包装
IM02DS105K6R3NT | 1μF | X6S | 6.3V | ±10% | 0402 | 1.00±0.15mm | 0.5±0.15mm | 0.50±0.15mm | industry |  | 0 | 编带包装
IM02BT105K6R3NT | 1μF | X7T | 6.3V | ±10% | 0402 | 1.00±0.15mm | 0.5±0.15mm | 0.50±0.15mm | industry |  | 0 | 编带包装
IM02X105K6R3NT | 1μF | X5R | 6.3V | ±10% | 0402 | 1.00±0.15mm | 0.5±0.15mm | 0.50±0.15mm | industry |  | 0 | 编带包装
IM02DT105K6R3NT | 1μF | X6T | 6.3V | ±10% | 0402 | 1.00±0.15mm | 0.5±0.15mm | 0.50±0.15mm | industry |  | 0 | 编带包装
IM12B684K101NT | 680nF | X7R | 100V | ±10% | 1812 | 4.50±0.40mm | 3.20±0.30mm | 2.00±0.30mm | industry |  | 0 | 编带包装
IM05B684K500NT | 680nF | X7R | 50V | ±10% | 0805 | 2.00±0.20mm | 1.25±0.20mm | 1.25±0.20mm | industry |  | 0 | 编带包装
IM06B684K160NT | 680nF | X7R | 16V | ±10% | 1206 | 3.20±0.30mm | 1.60±0.30mm | 1.25±0.20mm | industry |  | 0 | 编带包装
IM02DS474M6R3NT | 470nF | X6S | 6.3V | ±20% | 0402 | 1.00±0.05mm | 0.5±0.05mm | 0.50±0.15mm | industry |  | 0 | 编带包装
IM12B474K251NT | 470nF | X7R | 250V | ±10% | 1812 | 4.50±0.40mm | 3.20±0.30mm | 2.50±0.30mm | industry |  | 0 | 编带包装
IM06B474K101NT | 470nF | X7R | 100V | ±10% | 1206 | 3.20±0.30mm | 1.60±0.30mm | 1.60±0.30mm | industry |  | 0 | 编带包装
IM05B474K500NT | 470nF | X7R | 50V | ±10% | 0805 | 2.00±0.20mm | 1.25±0.20mm | 1.25±0.20mm | industry |  | 0 | 编带包装
IM03B474K500NT | 470nF | X7R | 50V | ±10% | 0603 | 1.60±0.10mm | 0.80±0.10mm | 0.80±0.10mm | industry |  | 0 | 编带包装
IM03B474K250NT | 470nF | X7R | 25V | ±10% | 0603 | 1.60±0.10mm | 0.80±0.10mm | 0.80±0.10mm | industry |  | 0 | 编带包装
IM03BS474K250NT | 470nF | X7S | 25V | ±10% | 0603 | 1.60±0.10mm | 0.80±0.10mm | 0.80±0.10mm | industry |  | 0 | 编带包装
IM05B474K160NT | 470nF | X7R | 16V | ±10% | 0805 | 2.00±0.20mm | 1.25±0.20mm | 1.25±0.20mm | industry |  | 0 | 编带包装
IM03BS474K160NT | 470nF | X7S | 16V | ±10% | 0603 | 1.60±0.10mm | 0.80±0.10mm | 0.80±0.10mm | industry |  | 0 | 编带包装
IM03BT474K160NT | 470nF | X7T | 16V | ±10% | 0603 | 1.60±0.10mm | 0.80±0.10mm | 0.80±0.10mm | industry |  | 0 | 编带包装
IM03B474K160NT | 470nF | X7R | 16V | ±10% | 0603 | 1.60±0.10mm | 0.80±0.10mm | 0.80±0.10mm | industry |  | 0 | 编带包装
IM02X474K160NT | 470nF | X5R | 16V | ±10% | 0402 | 1.00±0.05mm | 0.5±0.05mm | 0.50±0.15mm | industry |  | 0 | 编带包装
IM02BT474K100NT | 470nF | X7T | 10V | ±10% | 0402 | 1.00±0.05mm | 0.5±0.05mm | 0.50±0.15mm | industry |  | 0 | 编带包装
IM02X474K6R3NT | 470nF | X5R | 6.3V | ±10% | 0402 | 1.00±0.05mm | 0.5±0.05mm | 0.50±0.15mm | industry |  | 0 | 编带包装
IM05B334K500NT | 330nF | X7R | 50V | ±10% | 0805 | 2.00±0.20mm | 1.25±0.20mm | 0.80±0.20mm | industry |  | 0 | 编带包装
IM03B334K500NT | 330nF | X7R | 50V | ±10% | 0603 | 1.60±0.10mm | 0.80±0.10mm | 0.80±0.10mm | industry |  | 0 | 编带包装
IM05B334K160NT | 330nF | X7R | 16V | ±10% | 0805 | 2.00±0.20mm | 1.25±0.20mm | 0.80±0.20mm | industry |  | 0 | 编带包装
IM03B334K160NT | 330nF | X7R | 16V | ±10% | 0603 | 1.60±0.10mm | 0.80±0.10mm | 0.80±0.10mm | industry |  | 0 | 编带包装
IM02X334K6R3NT | 330nF | X5R | 6.3V | ±10% | 0402 | 1.00±0.05mm | 0.5±0.05mm | 0.50±0.15mm | industry |  | 0 | 编带包装
IM05B274K500NT | 270nF | X7R | 50V | ±10% | 0805 | 2.00±0.20mm | 1.25±0.20mm | 0.80±0.20mm | industry |  | 0 | 编带包装
IM03B274K500NT | 270nF | X7R | 50V | ±10% | 0603 | 1.60±0.10mm | 0.80±0.10mm | 0.80±0.10mm | industry |  | 0 | 编带包装
IM10B224K251AT | 220nF | X7R | 250V | ±10% | 1210 | 3.20±0.30mm | 2.50±0.30mm | 2.00±0.30mm | industry |  | 0 | 编带包装
IM10B224K251NT | 220nF | X7R | 250V | ±10% | 1210 | 3.20±0.30mm | 2.50±0.30mm | 2.00±0.30mm | industry |  | 0 | 编带包装
IM06B224K251NT | 220nF | X7R | 250V | ±10% | 1206 | 3.20±0.30mm | 1.60±0.30mm | 1.60±0.30mm | industry |  | 0 | 编带包装
IM10B224K101NT | 220nF | X7R | 100V | ±10% | 1210 | 3.20±0.30mm | 2.50±0.30mm | 1.25±0.20mm | industry |  | 0 | 编带包装
IM06B224K101NT | 220nF | X7R | 100V | ±10% | 1206 | 3.20±0.30mm | 1.60±0.30mm | 1.25±0.20mm | industry |  | 0 | 编带包装
IM05B224K101NT | 220nF | X7R | 100V | ±10% | 0805 | 2.00±0.20mm | 1.25±0.20mm | 1.25±0.20mm | industry |  | 0 | 编带包装
IM06B224K500NT | 220nF | X7R | 50V | ±10% | 1206 | 3.20±0.30mm | 1.60±0.30mm | 0.80±0.20mm | industry |  | 0 | 编带包装
IM05B224K500NT | 220nF | X7R | 50V | ±10% | 0805 | 2.00±0.20mm | 1.25±0.20mm | 0.80±0.20mm | industry |  | 0 | 编带包装
IM03B224K500NT | 220nF | X7R | 50V | ±10% | 0603 | 1.60±0.10mm | 0.80±0.10mm | 0.80±0.10mm | industry |  | 0 | 编带包装
IM05B224K250NT | 220nF | X7R | 25V | ±10% | 0805 | 2.00±0.20mm | 1.25±0.20mm | 0.80±0.20mm | industry |  | 0 | 编带包装
IM03B224K250NT | 220nF | X7R | 25V | ±10% | 0603 | 1.60±0.10mm | 0.80±0.10mm | 0.80±0.10mm | industry |  | 0 | 编带包装
IM03B224K160NT | 220nF | X7R | 16V | ±10% | 0603 | 1.60±0.10mm | 0.80±0.10mm | 0.80±0.10mm | industry |  | 0 | 编带包装
IM02X224K160NT | 220nF | X5R | 16V | ±10% | 0402 | 1.00±0.05mm | 0.5±0.05mm | 0.50±0.15mm | industry |  | 0 | 编带包装
IM02BS224K160NT | 220nF | X7S | 16V | ±10% | 0402 | 1.00±0.05mm | 0.5±0.05mm | 0.50±0.15mm | industry |  | 0 | 编带包装
IM03B224K100NT | 220nF | X7R | 10V | ±10% | 0603 | 1.60±0.10mm | 0.80±0.10mm | 0.80±0.10mm | industry |  | 0 | 编带包装
IM02BS224K100NT | 220nF | X7S | 10V | ±10% | 0402 | 1.00±0.05mm | 0.5±0.05mm | 0.50±0.15mm | industry |  | 0 | 编带包装
IM02X224K6R3NT | 220nF | X5R | 6.3V | ±10% | 0402 | 1.00±0.05mm | 0.5±0.05mm | 0.50±0.15mm | industry |  | 0 | 编带包装
IM12B154K631NT | 150nF | X7R | 630V | ±10% | 1812 | 4.50±0.40mm | 3.20±0.30mm | 2.00±0.30mm | industry |  | 0 | 编带包装
IM10B154K251NT | 150nF | X7R | 250V | ±10% | 1210 | 3.20±0.30mm | 2.50±0.30mm | 2.00±0.30mm | industry |  | 0 | 编带包装
IM10B104M501NT | 100nF | X7R | 500V | ±20% | 1210 | 3.20±0.30mm | 2.50±0.30mm | 1.60±0.30mm | industry |  | 0 | 编带包装
IM05B104M500NT | 100nF | X7R | 50V | ±20% | 0805 | 2.00±0.20mm | 1.25±0.20mm | 0.80±0.20mm | industry |  | 0 | 编带包装
IM02X104M500NT | 100nF | X5R | 50V | ±20% | 0402 | 1.00±0.05mm | 0.50±0.05mm | 0.50±0.05mm | industry |  | 0 | 编带包装
IM02B104M160NT | 100nF | X7R | 16V | ±20% | 0402 | 1.00±0.05mm | 0.5±0.05mm | 0.50±0.05mm | industry |  | 0 | 编带包装
IM20B104K102AT | 100nF | X7R | 1000V | ±10% | 2220 | 5.70±0.40mm | 5.00±0.40mm | 2.00±0.30mm | industry |  | 0 | 编带包装
IM20B104K102NT | 100nF | X7R | 1000V | ±10% | 2220 | 5.70±0.40mm | 5.00±0.40mm | 2.00±0.30mm | industry |  | 0 | 编带包装
IM12B104K631NT | 100nF | X7R | 630V | ±10% | 1812 | 4.50±0.40mm | 3.20±0.30mm | 1.60±0.30mm | industry |  | 0 | 编带包装
IM10B104K631NT | 100nF | X7R | 630V | ±10% | 1210 | 3.20±0.30mm | 2.50±0.30mm | 1.60±0.30mm | industry |  | 0 | 编带包装
IM10B104K501NT | 100nF | X7R | 500V | ±10% | 1210 | 3.20±0.30mm | 2.50±0.30mm | 1.60±0.30mm | industry |  | 0 | 编带包装
IM06B104K251NT | 100nF | X7R | 250V | ±10% | 1206 | 3.20±0.30mm | 1.60±0.30mm | 1.60±0.30mm | industry |  | 0 | 编带包装
IM06B104K251AT | 100nF | X7R | 250V | ±10% | 1206 | 3.20±0.30mm | 1.60±0.30mm | 1.60±0.30mm | industry |  | 0 | 编带包装
IM06B104K201NT | 100nF | X7R | 200V | ±10% | 1206 | 3.20±0.30mm | 1.60±0.30mm | 1.60±0.30mm | industry |  | 0 | 编带包装
IM06B104K101NT | 100nF | X7R | 100V | ±10% | 1206 | 3.20±0.30mm | 1.60±0.30mm | 1.25±0.20mm | industry |  | 0 | 编带包装
IM05B104K101NT | 100nF | X7R | 100V | ±10% | 0805 | 2.00±0.20mm | 1.25±0.20mm | 1.25±0.20mm | industry |  | 0 | 编带包装
IM03B104K101NT | 100nF | X7R | 100V | ±10% | 0603 | 1.60±0.10mm | 0.80±0.10mm | 0.80±0.10mm | industry |  | 0 | 编带包装
IM03BS104K101NT | 100nF | X7S | 100V | ±10% | 0603 | 1.60±0.10mm | 0.80±0.10mm | 0.80±0.10mm | industry |  | 0 | 编带包装
IM05B104K500NT | 100nF | X7R | 50V | ±10% | 0805 | 2.00±0.20mm | 1.25±0.20mm | 0.80±0.20mm | industry |  | 0 | 编带包装
IM03B104K500NT | 100nF | X7R | 50V | ±10% | 0603 | 1.60±0.10mm | 0.80±0.10mm | 0.80±0.10mm | industry |  | 0 | 编带包装
IM02X104K500NT | 100nF | X5R | 50V | ±10% | 0402 | 1.00±0.05mm | 0.50±0.05mm | 0.50±0.05mm | industry |  | 0 | 编带包装
IM02B104K500NT | 100nF | X7R | 50V | ±10% | 0402 | 1.00±0.05mm | 0.50±0.05mm | 0.50±0.05mm | industry |  | 0 | 编带包装
IM03B104K250NT | 100nF | X7R | 25V | ±10% | 0603 | 1.60±0.10mm | 0.80±0.10mm | 0.80±0.10mm | industry |  | 0 | 编带包装
IM02X104K250NT | 100nF | X5R | 25V | ±10% | 0402 | 1.00±0.05mm | 0.5±0.05mm | 0.50±0.05mm | industry |  | 0 | 编带包装
IM02B104K250NT | 100nF | X7R | 25V | ±10% | 0402 | 1.00±0.05mm | 0.5±0.05mm | 0.50±0.05mm | industry |  | 0 | 编带包装
IM03B104K160NT | 100nF | X7R | 16V | ±10% | 0603 | 1.60±0.10mm | 0.80±0.10mm | 0.80±0.10mm | industry |  | 0 | 编带包装
IM02B104K160NT | 100nF | X7R | 16V | ±10% | 0402 | 1.00±0.05mm | 0.5±0.05mm | 0.50±0.05mm | industry |  | 0 | 编带包装
IM01X104K160NT | 100nF | X5R | 16V | ±10% | 0201 | 0.6±0.10mm | 0.3±0.05 | 0.30±0.05mm | industry |  | 0 | 编带包装
IM02B104K100NT | 100nF | X7R | 10V | ±10% | 0402 | 1.00±0.05mm | 0.5±0.05mm | 0.50±0.05mm | industry |  | 0 | 编带包装
IM02X104K100NT | 100nF | X5R | 10V | ±10% | 0402 | 1.00±0.05mm | 0.5±0.05mm | 0.50±0.05mm | industry |  | 0 | 编带包装
IM01X104K100NT | 100nF | X5R | 10V | ±10% | 0201 | 0.6±0.10mm | 0.3±0.05 | 0.30±0.05mm | industry |  | 0 | 编带包装
IM01DS104K100NT | 100nF | X6S | 10V | ±10% | 0201 | 0.6±0.10mm | 0.3±0.05 | 0.30±0.05mm | industry |  | 0 | 编带包装
IM02B104K6R3NT | 100nF | X7R | 6.3V | ±10% | 0402 | 1.00±0.05mm | 0.5±0.05mm | 0.50±0.05mm | industry |  | 0 | 编带包装
IM01BS104K6R3NT | 100nF | X7S | 6.3V | ±10% | 0201 | 0.6±0.10mm | 0.3±0.05 | 0.30±0.05mm | industry |  | 0 | 编带包装
IM01DS104K6R3NT | 100nF | X6S | 6.3V | ±10% | 0201 | 0.6±0.10mm | 0.3±0.05 | 0.30±0.05mm | industry |  | 0 | 编带包装
IM01X104K6R3NT | 100nF | X5R | 6.3V | ±10% | 0201 | 0.6±0.10mm | 0.3±0.05 | 0.30±0.05mm | industry |  | 0 | 编带包装
IM01BT104K6R3NT | 100nF | X7T | 6.3V | ±10% | 0201 | 0.6±0.10mm | 0.3±0.05 | 0.30±0.05mm | industry |  | 0 | 编带包装
IM05B104J500NT | 100nF | X7R | 50V | ±5% | 0805 | 2.00±0.20mm | 1.25±0.20mm | 0.80±0.20mm | industry |  | 0 | 编带包装
IM05B104J250NT | 100nF | X7R | 25V | ±5% | 0805 | 2.00±0.20mm | 1.25±0.20mm | 0.80±0.20mm | industry |  | 0 | 编带包装
IM06B683K500NT | 68nF | X7R | 50V | ±10% | 1206 | 3.20±0.30mm | 1.60±0.30mm | 0.80±0.20mm | industry |  | 0 | 编带包装
IM05B683K500NT | 68nF | X7R | 50V | ±10% | 0805 | 2.00±0.20mm | 1.25±0.20mm | 0.80±0.20mm | industry |  | 0 | 编带包装
IM03B683K500NT | 68nF | X7R | 50V | ±10% | 0603 | 1.60±0.10mm | 0.80±0.10mm | 0.80±0.10mm | industry |  | 0 | 编带包装
IM02B683K500NT | 68nF | X7R | 50V | ±10% | 0402 | 1.00±0.05mm | 0.50±0.05mm | 0.50±0.05mm | industry |  | 0 | 编带包装
IM02B683K250NT | 68nF | X7R | 25V | ±10% | 0402 | 1.00±0.05mm | 0.5±0.05mm | 0.50±0.05mm | industry |  | 0 | 编带包装
IM03B683K160NT | 68nF | X7R | 16V | ±10% | 0603 | 1.60±0.10mm | 0.80±0.10mm | 0.80±0.10mm | industry |  | 0 | 编带包装
IM02B683K160NT | 68nF | X7R | 16V | ±10% | 0402 | 1.00±0.05mm | 0.5±0.05mm | 0.50±0.05mm | industry |  | 0 | 编带包装
IM05B563K500NT | 56nF | X7R | 50V | ±10% | 0805 | 2.00±0.20mm | 1.25±0.20mm | 0.80±0.20mm | industry |  | 0 | 编带包装
IM03B563K500NT | 56nF | X7R | 50V | ±10% | 0603 | 1.60±0.10mm | 0.80±0.10mm | 0.80±0.10mm | industry |  | 0 | 编带包装
IM01X473M160NT | 47nF | X5R | 16V | ±20% | 0201 | 0.6±0.03mm | 0.3±0.03mm | 0.30±0.03mm | industry |  | 0 | 编带包装
IM12B473K102NT | 47nF | X7R | 1000V | ±10% | 1812 | 4.50±0.40mm | 3.20±0.30mm | 1.60±0.30mm | industry |  | 0 | 编带包装
IM12B473K631NT | 47nF | X7R | 630V | ±10% | 1812 | 4.50±0.40mm | 3.20±0.30mm | 1.60±0.30mm | industry |  | 0 | 编带包装
IM10B473K631NT | 47nF | X7R | 630V | ±10% | 1210 | 3.20±0.30mm | 2.50±0.30mm | 1.60±0.30mm | industry |  | 0 | 编带包装
IM06B473K631NT | 47nF | X7R | 630V | ±10% | 1206 | 3.20±0.30mm | 1.60±0.30mm | 1.60±0.30mm | industry |  | 0 | 编带包装
IM10B473K501NT | 47nF | X7R | 500V | ±10% | 1210 | 3.20±0.30mm | 2.50±0.30mm | 1.60±0.30mm | industry |  | 0 | 编带包装
IM06B473K251NT | 47nF | X7R | 250V | ±10% | 1206 | 3.20±0.30mm | 1.60±0.30mm | 1.25±0.20mm | industry |  | 0 | 编带包装
IM05B473K101NT | 47nF | X7R | 100V | ±10% | 0805 | 2.00±0.20mm | 1.25±0.20mm | 0.80±0.20mm | industry |  | 0 | 编带包装
IM03B473K101NT | 47nF | X7R | 100V | ±10% | 0603 | 1.60±0.10mm | 0.80±0.10mm | 0.80±0.10mm | industry |  | 0 | 编带包装
IM05B473K500NT | 47nF | X7R | 50V | ±10% | 0805 | 2.00±0.20mm | 1.25±0.20mm | 0.80±0.20mm | industry |  | 0 | 编带包装
IM03B473K500NT | 47nF | X7R | 50V | ±10% | 0603 | 1.60±0.10mm | 0.80±0.10mm | 0.80±0.10mm | industry |  | 0 | 编带包装
IM02B473K500NT | 47nF | X7R | 50V | ±10% | 0402 | 1.00±0.05mm | 0.50±0.05mm | 0.50±0.05mm | industry |  | 0 | 编带包装
IM02B473K500AT | 47nF | X7R | 50V | ±10% | 0402 | 1.00±0.05mm | 0.50±0.05mm | 0.50±0.05mm | industry |  | 0 | 编带包装
IM06B473K250NT | 47nF | X7R | 25V | ±10% | 1206 | 3.20±0.30mm | 1.60±0.30mm | 0.80±0.20mm | industry |  | 0 | 编带包装
IM03B473K250NT | 47nF | X7R | 25V | ±10% | 0603 | 1.60±0.10mm | 0.80±0.10mm | 0.80±0.10mm | industry |  | 0 | 编带包装
IM02B473K250NT | 47nF | X7R | 25V | ±10% | 0402 | 1.00±0.05mm | 0.5±0.05mm | 0.50±0.05mm | industry |  | 0 | 编带包装
IM03B473K160NT | 47nF | X7R | 16V | ±10% | 0603 | 1.60±0.10mm | 0.80±0.10mm | 0.80±0.10mm | industry |  | 0 | 编带包装
IM02B473K160NT | 47nF | X7R | 16V | ±10% | 0402 | 1.00±0.05mm | 0.5±0.05mm | 0.50±0.05mm | industry |  | 0 | 编带包装
IM02B473K100NT | 47nF | X7R | 10V | ±10% | 0402 | 1.00±0.05mm | 0.5±0.05mm | 0.50±0.05mm | industry |  | 0 | 编带包装
IM06B333K631NT | 33nF | X7R | 630V | ±10% | 1206 | 3.20±0.30mm | 1.60±0.30mm | 1.25±0.20mm | industry |  | 0 | 编带包装
IM06B333K201NT | 33nF | X7R | 200V | ±10% | 1206 | 3.20±0.30mm | 1.60±0.30mm | 1.25±0.20mm | industry |  | 0 | 编带包装
IM06B333K101NT | 33nF | X7R | 100V | ±10% | 1206 | 3.20±0.30mm | 1.60±0.30mm | 0.80±0.20mm | industry |  | 0 | 编带包装
IM05B333K500NT | 33nF | X7R | 50V | ±10% | 0805 | 2.00±0.20mm | 1.25±0.20mm | 0.80±0.20mm | industry |  | 0 | 编带包装
IM03B333K500NT | 33nF | X7R | 50V | ±10% | 0603 | 1.60±0.10mm | 0.80±0.10mm | 0.80±0.10mm | industry |  | 0 | 编带包装
IM02B333K500NT | 33nF | X7R | 50V | ±10% | 0402 | 1.00±0.05mm | 0.50±0.05mm | 0.50±0.05mm | industry |  | 0 | 编带包装
IM02B333K250NT | 33nF | X7R | 25V | ±10% | 0402 | 1.00±0.05mm | 0.5±0.05mm | 0.50±0.05mm | industry |  | 0 | 编带包装
IM02B333K160NT | 33nF | X7R | 16V | ±10% | 0402 | 1.00±0.05mm | 0.5±0.05mm | 0.50±0.05mm | industry |  | 0 | 编带包装
IM01X333K100NT | 33nF | X5R | 10V | ±10% | 0201 | 0.6±0.03mm | 0.3±0.03mm | 0.30±0.03mm | industry |  | 0 | 编带包装
IM10CG333J631NT | 33nF | C0G | 630V | ±5% | 1210 | 3.20±0.30mm | 2.50±0.30mm | 2.50±0.30mm | industry |  | 0 | 编带包装
IM05B273K500NT | 27nF | X7R | 50V | ±10% | 0805 | 2.00±0.20mm | 1.25±0.20mm | 0.80±0.20mm | industry |  | 0 | 编带包装
IM03B273K500NT | 27nF | X7R | 50V | ±10% | 0603 | 1.60±0.10mm | 0.80±0.10mm | 0.80±0.10mm | industry |  | 0 | 编带包装
IM10B223K102NT | 22nF | X7R | 1000V | ±10% | 1210 | 3.20±0.30mm | 2.50±0.30mm | 1.60±0.30mm | industry |  | 0 | 编带包装
IM10B223K631NT | 22nF | X7R | 630V | ±10% | 1210 | 3.20±0.30mm | 2.50±0.30mm | 1.25±0.20mm | industry |  | 0 | 编带包装
IM06B223K631NT | 22nF | X7R | 630V | ±10% | 1206 | 3.20±0.30mm | 1.60±0.30mm | 1.25±0.20mm | industry |  | 0 | 编带包装
IM05B223K251NT | 22nF | X7R | 250V | ±10% | 0805 | 2.00±0.20mm | 1.25±0.20mm | 1.25±0.20mm | industry |  | 0 | 编带包装
IM06B223K101NT | 22nF | X7R | 100V | ±10% | 1206 | 3.20±0.30mm | 1.60±0.30mm | 0.80±0.20mm | industry |  | 0 | 编带包装
IM05B223K101NT | 22nF | X7R | 100V | ±10% | 0805 | 2.00±0.20mm | 1.25±0.20mm | 0.80±0.20mm | industry |  | 0 | 编带包装
IM03B223K101NT | 22nF | X7R | 100V | ±10% | 0603 | 1.60±0.10mm | 0.80±0.10mm | 0.80±0.10mm | industry |  | 0 | 编带包装
IM06B223K500NT | 22nF | X7R | 50V | ±10% | 1206 | 3.20±0.30mm | 1.60±0.30mm | 0.80±0.20mm | industry |  | 0 | 编带包装
IM05B223K500NT | 22nF | X7R | 50V | ±10% | 0805 | 2.00±0.20mm | 1.25±0.20mm | 0.80±0.20mm | industry |  | 0 | 编带包装
IM03B223K500NT | 22nF | X7R | 50V | ±10% | 0603 | 1.60±0.10mm | 0.80±0.10mm | 0.80±0.10mm | industry |  | 0 | 编带包装
IM02B223K500NT | 22nF | X7R | 50V | ±10% | 0402 | 1.00±0.05mm | 0.50±0.05mm | 0.50±0.05mm | industry |  | 0 | 编带包装
IM05B223K250NT | 22nF | X7R | 25V | ±10% | 0805 | 2.00±0.20mm | 1.25±0.20mm | 0.80±0.20mm | industry |  | 0 | 编带包装
IM03B223K250NT | 22nF | X7R | 25V | ±10% | 0603 | 1.60±0.10mm | 0.80±0.10mm | 0.80±0.10mm | industry |  | 0 | 编带包装
IM02B223K250NT | 22nF | X7R | 25V | ±10% | 0402 | 1.00±0.05mm | 0.5±0.05mm | 0.50±0.05mm | industry |  | 0 | 编带包装
IM02B223K160NT | 22nF | X7R | 16V | ±10% | 0402 | 1.00±0.05mm | 0.5±0.05mm | 0.50±0.05mm | industry |  | 0 | 编带包装
IM01X223K160NT | 22nF | X5R | 16V | ±10% | 0201 | 0.6±0.03mm | 0.3±0.03mm | 0.30±0.03mm | industry |  | 0 | 编带包装
IM02B223K100NT | 22nF | X7R | 10V | ±10% | 0402 | 1.00±0.05mm | 0.5±0.05mm | 0.50±0.05mm | industry |  | 0 | 编带包装
IM10CG223J102NT | 22nF | C0G | 1000V | ±5% | 1210 | 3.20±0.30mm | 2.50±0.30mm | 2.50±0.30mm | industry |  | 0 | 编带包装
IM10CG223J631NT | 22nF | C0G | 630V | ±5% | 1210 | 3.20±0.30mm | 2.50±0.30mm | 2.50±0.30mm | industry |  | 0 | 编带包装
IM12B183K202NT | 18nF | X7R | 2000V | ±10% | 1812 | 4.50±0.40mm | 3.20±0.30mm | 2.00±0.30mm | industry |  | 0 | 编带包装
IM05B183K500NT | 18nF | X7R | 50V | ±10% | 0805 | 2.00±0.20mm | 1.25±0.20mm | 0.80±0.20mm | industry |  | 0 | 编带包装
IM03B183K500NT | 18nF | X7R | 50V | ±10% | 0603 | 1.60±0.10mm | 0.80±0.10mm | 0.80±0.10mm | industry |  | 0 | 编带包装
IM10B153K631NT | 15nF | X7R | 630V | ±10% | 1210 | 3.20±0.30mm | 2.50±0.30mm | 1.25±0.20mm | industry |  | 0 | 编带包装
IM06B153K631NT | 15nF | X7R | 630V | ±10% | 1206 | 3.20±0.30mm | 1.60±0.30mm | 1.25±0.20mm | industry |  | 0 | 编带包装
IM06B153K101NT | 15nF | X7R | 100V | ±10% | 1206 | 3.20±0.30mm | 1.60±0.30mm | 0.80±0.20mm | industry |  | 0 | 编带包装
IM05B153K101NT | 15nF | X7R | 100V | ±10% | 0805 | 2.00±0.20mm | 1.25±0.20mm | 0.80±0.20mm | industry |  | 0 | 编带包装
IM03B153K101NT | 15nF | X7R | 100V | ±10% | 0603 | 1.60±0.10mm | 0.80±0.10mm | 0.80±0.10mm | industry |  | 0 | 编带包装
IM05B153K500NT | 15nF | X7R | 50V | ±10% | 0805 | 2.00±0.20mm | 1.25±0.20mm | 0.80±0.20mm | industry |  | 0 | 编带包装
IM03B153K500NT | 15nF | X7R | 50V | ±10% | 0603 | 1.60±0.10mm | 0.80±0.10mm | 0.80±0.10mm | industry |  | 0 | 编带包装
IM02B153K500NT | 15nF | X7R | 50V | ±10% | 0402 | 1.00±0.05mm | 0.50±0.05mm | 0.50±0.05mm | industry |  | 0 | 编带包装
IM02B153K250NT | 15nF | X7R | 25V | ±10% | 0402 | 1.00±0.05mm | 0.5±0.05mm | 0.50±0.05mm | industry |  | 0 | 编带包装
IM02X153K250NT | 15nF | X5R | 25V | ±10% | 0402 | 1.00±0.05mm | 0.5±0.05mm | 0.50±0.05mm | industry |  | 0 | 编带包装
IM02B153K160NT | 15nF | X7R | 16V | ±10% | 0402 | 1.00±0.05mm | 0.5±0.05mm | 0.50±0.05mm | industry |  | 0 | 编带包装
IM12B103K202NT | 10nF | X7R | 2000V | ±10% | 1812 | 4.50±0.40mm | 3.20±0.30mm | 1.60±0.30mm | industry |  | 0 | 编带包装
IM10B103K202NT | 10nF | X7R | 2000V | ±10% | 1210 | 3.20±0.30mm | 2.50±0.30mm | 1.60±0.30mm | industry |  | 0 | 编带包装
IM12B103K102NT | 10nF | X7R | 1000V | ±10% | 1812 | 4.50±0.40mm | 3.20±0.30mm | 1.60±0.30mm | industry |  | 0 | 编带包装
IM10B103K102NT | 10nF | X7R | 1000V | ±10% | 1210 | 3.20±0.30mm | 2.50±0.30mm | 1.60±0.30mm | industry |  | 0 | 编带包装
IM06B103K102NT | 10nF | X7R | 1000V | ±10% | 1206 | 3.20±0.30mm | 1.60±0.30mm | 1.25±0.20mm | industry |  | 0 | 编带包装
IM06B103K631NT | 10nF | X7R | 630V | ±10% | 1206 | 3.20±0.30mm | 1.60±0.30mm | 1.25±0.20mm | industry |  | 0 | 编带包装
IM05B103K631NT | 10nF | X7R | 630V | ±10% | 0805 | 2.00±0.20mm | 1.25±0.20mm | 1.25±0.20mm | industry |  | 0 | 编带包装
IM05B103K501NT | 10nF | X7R | 500V | ±10% | 0805 | 2.00±0.20mm | 1.25±0.20mm | 1.25±0.20mm | industry |  | 0 | 编带包装
IM05B103K251NT | 10nF | X7R | 250V | ±10% | 0805 | 2.00±0.20mm | 1.25±0.20mm | 0.80±0.20mm | industry |  | 0 | 编带包装
IM03B103K251NT | 10nF | X7R | 250V | ±10% | 0603 | 1.60±0.10mm | 0.80±0.10mm | 0.80±0.10mm | industry |  | 0 | 编带包装
IM06B103K101NT | 10nF | X7R | 100V | ±10% | 1206 | 3.20±0.30mm | 1.60±0.30mm | 0.80±0.20mm | industry |  | 0 | 编带包装
IM05B103K101NT | 10nF | X7R | 100V | ±10% | 0805 | 2.00±0.20mm | 1.25±0.20mm | 0.80±0.20mm | industry |  | 0 | 编带包装
IM03B103K101NT | 10nF | X7R | 100V | ±10% | 0603 | 1.60±0.10mm | 0.80±0.10mm | 0.80±0.10mm | industry |  | 0 | 编带包装
IM05B103K500NT | 10nF | X7R | 50V | ±10% | 0805 | 2.00±0.20mm | 1.25±0.20mm | 0.80±0.20mm | industry |  | 0 | 编带包装
IM03B103K500NT | 10nF | X7R | 50V | ±10% | 0603 | 1.60±0.10mm | 0.80±0.10mm | 0.80±0.10mm | industry |  | 0 | 编带包装
IM02B103K500NT | 10nF | X7R | 50V | ±10% | 0402 | 1.00±0.05mm | 0.50±0.05mm | 0.50±0.05mm | industry |  | 0 | 编带包装
IM03B103K250NT | 10nF | X7R | 25V | ±10% | 0603 | 1.60±0.10mm | 0.80±0.10mm | 0.80±0.10mm | industry |  | 0 | 编带包装
IM02B103K250NT | 10nF | X7R | 25V | ±10% | 0402 | 1.00±0.05mm | 0.5±0.05mm | 0.50±0.05mm | industry |  | 0 | 编带包装
IM01B103K250NT | 10nF | X7R | 25V | ±10% | 0201 | 0.6±0.03mm | 0.3±0.03mm | 0.30±0.03mm | industry |  | 0 | 编带包装
IM02B103K160NT | 10nF | X7R | 16V | ±10% | 0402 | 1.00±0.05mm | 0.5±0.05mm | 0.50±0.05mm | industry |  | 0 | 编带包装
IM01B103K160NT | 10nF | X7R | 16V | ±10% | 0201 | 0.6±0.03mm | 0.3±0.03mm | 0.30±0.03mm | industry |  | 0 | 编带包装
IM01B103K100NT | 10nF | X7R | 10V | ±10% | 0201 | 0.6±0.03mm | 0.3±0.03mm | 0.30±0.03mm | industry |  | 0 | 编带包装
IM05B103J251NT | 10nF | X7R | 250V | ±5% | 0805 | 2.00±0.20mm | 1.25±0.20mm | 0.80±0.20mm | industry |  | 0 | 编带包装
IM06CG103J500NT | 10nF | C0G | 50V | ±5% | 1206 | 3.20±0.30mm | 1.60±0.30mm | 0.80±0.20mm | industry |  | 0 | 编带包装
IM06B103J500NT | 10nF | X7R | 50V | ±5% | 1206 | 3.20±0.30mm | 1.60±0.30mm | 0.80±0.20mm | industry |  | 0 | 编带包装
IM05CG103J500NT | 10nF | C0G | 50V | ±5% | 0805 | 2.00±0.20mm | 1.25±0.20mm | 0.80±0.20mm | industry |  | 0 | 编带包装
IM10B682K202NT | 6.8nF | X7R | 2000V | ±10% | 1210 | 3.20±0.30mm | 2.50±0.30mm | 1.60±0.30mm | industry |  | 0 | 编带包装
IM06B682K631NT | 6.8nF | X7R | 630V | ±10% | 1206 | 3.20±0.30mm | 1.60±0.30mm | 1.25±0.20mm | industry |  | 0 | 编带包装
IM05B682K101NT | 6.8nF | X7R | 100V | ±10% | 0805 | 2.00±0.20mm | 1.25±0.20mm | 0.80±0.20mm | industry |  | 0 | 编带包装
IM05B682K500NT | 6.8nF | X7R | 50V | ±10% | 0805 | 2.00±0.20mm | 1.25±0.20mm | 0.80±0.20mm | industry |  | 0 | 编带包装
IM03B682K500NT | 6.8nF | X7R | 50V | ±10% | 0603 | 1.60±0.10mm | 0.80±0.10mm | 0.80±0.10mm | industry |  | 0 | 编带包装
IM02B682K500NT | 6.8nF | X7R | 50V | ±10% | 0402 | 1.00±0.05mm | 0.50±0.05mm | 0.50±0.05mm | industry |  | 0 | 编带包装
IM02B682K250NT | 6.8nF | X7R | 25V | ±10% | 0402 | 1.00±0.05mm | 0.5±0.05mm | 0.50±0.05mm | industry |  | 0 | 编带包装
IM02B682K160NT | 6.8nF | X7R | 16V | ±10% | 0402 | 1.00±0.05mm | 0.5±0.05mm | 0.50±0.05mm | industry |  | 0 | 编带包装
IM05B562K631NT | 5.6nF | X7R | 630V | ±10% | 0805 | 2.00±0.20mm | 1.25±0.20mm | 1.25±0.20mm | industry |  | 0 | 编带包装
IM05B562K500NT | 5.6nF | X7R | 50V | ±10% | 0805 | 2.00±0.20mm | 1.25±0.20mm | 0.80±0.20mm | industry |  | 0 | 编带包装
IM03B562K500NT | 5.6nF | X7R | 50V | ±10% | 0603 | 1.60±0.10mm | 0.80±0.10mm | 0.80±0.10mm | industry |  | 0 | 编带包装
IM02B562K500NT | 5.6nF | X7R | 50V | ±10% | 0402 | 1.00±0.05mm | 0.50±0.05mm | 0.50±0.05mm | industry |  | 0 | 编带包装
IM12B472K202NT | 4.7nF | X7R | 2000V | ±10% | 1812 | 4.50±0.40mm | 3.20±0.30mm | 1.60±0.30mm | industry |  | 0 | 编带包装
IM08B472K202NT | 4.7nF | X7R | 2000V | ±10% | 1808 | 4.50±0.40mm | 2.00±0.20mm | 1.60±0.30mm | industry |  | 0 | 编带包装
IM10B472K202NT | 4.7nF | X7R | 2000V | ±10% | 1210 | 3.20±0.30mm | 2.50±0.30mm | 1.60±0.30mm | industry |  | 0 | 编带包装
IM06B472K202NT | 4.7nF | X7R | 2000V | ±10% | 1206 | 3.20±0.30mm | 1.60±0.30mm | 1.25±0.20mm | industry |  | 0 | 编带包装
IM10B472K102NT | 4.7nF | X7R | 1000V | ±10% | 1210 | 3.20±0.30mm | 2.50±0.30mm | 1.60±0.30mm | industry |  | 0 | 编带包装
IM06B472K101NT | 4.7nF | X7R | 100V | ±10% | 1206 | 3.20±0.30mm | 1.60±0.30mm | 0.80±0.20mm | industry |  | 0 | 编带包装
IM02B472K101NT | 4.7nF | X7R | 100V | ±10% | 0402 | 1.00±0.05mm | 0.50±0.05mm | 0.50±0.05mm | industry |  | 0 | 编带包装
IM05B472K500NT | 4.7nF | X7R | 50V | ±10% | 0805 | 2.00±0.20mm | 1.25±0.20mm | 0.80±0.20mm | industry |  | 0 | 编带包装
IM03B472K500NT | 4.7nF | X7R | 50V | ±10% | 0603 | 1.60±0.10mm | 0.80±0.10mm | 0.80±0.10mm | industry |  | 0 | 编带包装
IM02B472K500NT | 4.7nF | X7R | 50V | ±10% | 0402 | 1.00±0.05mm | 0.50±0.05mm | 0.50±0.05mm | industry |  | 0 | 编带包装
IM01B472K500NT | 4.7nF | X7R | 50V | ±10% | 0201 | 0.6±0.03mm | 0.3±0.03mm | 0.30±0.03mm | industry |  | 0 | 编带包装
IM02B472K250NT | 4.7nF | X7R | 25V | ±10% | 0402 | 1.00±0.05mm | 0.5±0.05mm | 0.50±0.05mm | industry |  | 0 | 编带包装
IM03B472J101NT | 4.7nF | X7R | 100V | ±5% | 0603 | 1.60±0.10mm | 0.80±0.10mm | 0.80±0.10mm | industry |  | 0 | 编带包装
IM05CG472J500NT | 4.7nF | C0G | 50V | ±5% | 0805 | 2.00±0.20mm | 1.25±0.20mm | 0.80±0.20mm | industry |  | 0 | 编带包装
IM06CG472F500NT | 4.7nF | C0G | 50V | ±1% | 1206 | 3.20±0.30mm | 1.60±0.30mm | 0.80±0.20mm | industry |  | 0 | 编带包装
IM02B392M500NT | 3.9nF | X7R | 50V | ±20% | 0402 | 1.00±0.05mm | 0.50±0.05mm | 0.50±0.05mm | industry |  | 0 | 编带包装
IM05B392K500NT | 3.9nF | X7R | 50V | ±10% | 0805 | 2.00±0.20mm | 1.25±0.20mm | 0.80±0.20mm | industry |  | 0 | 编带包装
IM03B392K500NT | 3.9nF | X7R | 50V | ±10% | 0603 | 1.60±0.10mm | 0.80±0.10mm | 0.80±0.10mm | industry |  | 0 | 编带包装
IM02B392K500NT | 3.9nF | X7R | 50V | ±10% | 0402 | 1.00±0.05mm | 0.50±0.05mm | 0.50±0.05mm | industry |  | 0 | 编带包装
IM02B332M500NT | 3.3nF | X7R | 50V | ±20% | 0402 | 1.00±0.05mm | 0.50±0.05mm | 0.50±0.05mm | industry |  | 0 | 编带包装
IM12B332K102NT | 3.3nF | X7R | 1000V | ±10% | 1812 | 4.50±0.40mm | 3.20±0.30mm | 1.60±0.30mm | industry |  | 0 | 编带包装
IM06B332K102NT | 3.3nF | X7R | 1000V | ±10% | 1206 | 3.20±0.30mm | 1.60±0.30mm | 1.25±0.20mm | industry |  | 0 | 编带包装
IM06B332K631NT | 3.3nF | X7R | 630V | ±10% | 1206 | 3.20±0.30mm | 1.60±0.30mm | 1.25±0.20mm | industry |  | 0 | 编带包装
IM05B332K500NT | 3.3nF | X7R | 50V | ±10% | 0805 | 2.00±0.20mm | 1.25±0.20mm | 0.80±0.20mm | industry |  | 0 | 编带包装
IM03B332K500NT | 3.3nF | X7R | 50V | ±10% | 0603 | 1.60±0.10mm | 0.80±0.10mm | 0.80±0.10mm | industry |  | 0 | 编带包装
IM02B332K500NT | 3.3nF | X7R | 50V | ±10% | 0402 | 1.00±0.05mm | 0.50±0.05mm | 0.50±0.05mm | industry |  | 0 | 编带包装
IM05B272K500NT | 2.7nF | X7R | 50V | ±10% | 0805 | 2.00±0.20mm | 1.25±0.20mm | 0.80±0.20mm | industry |  | 0 | 编带包装
IM03B272K500NT | 2.7nF | X7R | 50V | ±10% | 0603 | 1.60±0.10mm | 0.80±0.10mm | 0.80±0.10mm | industry |  | 0 | 编带包装
IM02B272K500NT | 2.7nF | X7R | 50V | ±10% | 0402 | 1.00±0.05mm | 0.50±0.05mm | 0.50±0.05mm | industry |  | 0 | 编带包装
IM06B222M202NT | 2.2nF | X7R | 2000V | ±20% | 1206 | 3.20±0.30mm | 1.60±0.30mm | 1.25±0.20mm | industry |  | 0 | 编带包装
IM08B222K202NT | 2.2nF | X7R | 2000V | ±10% | 1808 | 4.50±0.40mm | 2.00±0.20mm | 1.60±0.30mm | industry |  | 0 | 编带包装
IM06B222K202NT | 2.2nF | X7R | 2000V | ±10% | 1206 | 3.20±0.30mm | 1.60±0.30mm | 1.25±0.20mm | industry |  | 0 | 编带包装
IM06B222K102NT | 2.2nF | X7R | 1000V | ±10% | 1206 | 3.20±0.30mm | 1.60±0.30mm | 1.25±0.20mm | industry |  | 0 | 编带包装
IM05B222K501NT | 2.2nF | X7R | 500V | ±10% | 0805 | 2.00±0.20mm | 1.25±0.20mm | 1.25±0.20mm | industry |  | 0 | 编带包装
IM05B222K251NT | 2.2nF | X7R | 250V | ±10% | 0805 | 2.00±0.20mm | 1.25±0.20mm | 0.80±0.20mm | industry |  | 0 | 编带包装
IM03B222K251NT | 2.2nF | X7R | 250V | ±10% | 0603 | 1.60±0.10mm | 0.80±0.10mm | 0.80±0.10mm | industry |  | 0 | 编带包装
IM06B222K101NT | 2.2nF | X7R | 100V | ±10% | 1206 | 3.20±0.30mm | 1.60±0.30mm | 0.80±0.20mm | industry |  | 0 | 编带包装
IM03B222K101NT | 2.2nF | X7R | 100V | ±10% | 0603 | 1.60±0.10mm | 0.80±0.10mm | 0.80±0.10mm | industry |  | 0 | 编带包装
IM02B222K101NT | 2.2nF | X7R | 100V | ±10% | 0402 | 1.00±0.05mm | 0.50±0.05mm | 0.50±0.05mm | industry |  | 0 | 编带包装
IM05B222K500NT | 2.2nF | X7R | 50V | ±10% | 0805 | 2.00±0.20mm | 1.25±0.20mm | 0.80±0.20mm | industry |  | 0 | 编带包装
IM03B222K500NT | 2.2nF | X7R | 50V | ±10% | 0603 | 1.60±0.10mm | 0.80±0.10mm | 0.80±0.10mm | industry |  | 0 | 编带包装
IM02B222K500NT | 2.2nF | X7R | 50V | ±10% | 0402 | 1.00±0.05mm | 0.50±0.05mm | 0.50±0.05mm | industry |  | 0 | 编带包装
IM02B222K250NT | 2.2nF | X7R | 25V | ±10% | 0402 | 1.00±0.05mm | 0.5±0.05mm | 0.50±0.05mm | industry |  | 0 | 编带包装
IM01B222K250NT | 2.2nF | X7R | 25V | ±10% | 0201 | 0.6±0.03mm | 0.3±0.03mm | 0.30±0.03mm | industry |  | 0 | 编带包装
IM10CG222J251NT | 2.2nF | C0G | 250V | ±5% | 1210 | 3.20±0.30mm | 2.50±0.30mm | 1.25±0.20mm | industry |  | 0 | 编带包装
IM05CG222J101NT | 2.2nF | C0G | 100V | ±5% | 0805 | 2.00±0.20mm | 1.25±0.20mm | 0.80±0.20mm | industry |  | 0 | 编带包装
IM05CG222J500NT | 2.2nF | C0G | 50V | ±5% | 0805 | 2.00±0.20mm | 1.25±0.20mm | 0.80±0.20mm | industry |  | 0 | 编带包装
IM03CG222J500NT | 2.2nF | C0G | 50V | ±5% | 0603 | 1.60±0.10mm | 0.80±0.10mm | 0.80±0.10mm | industry |  | 0 | 编带包装
IM02B182K500NT | 1.8nF | X7R | 50V | ±10% | 0402 | 1.00±0.05mm | 0.50±0.05mm | 0.50±0.05mm | industry |  | 0 | 编带包装
IM03B152K500NT | 1.5nF | X7R | 50V | ±10% | 0603 | 1.60±0.10mm | 0.80±0.10mm | 0.80±0.10mm | industry |  | 0 | 编带包装
IM02B152K500NT | 1.5nF | X7R | 50V | ±10% | 0402 | 1.00±0.05mm | 0.50±0.05mm | 0.50±0.05mm | industry |  | 0 | 编带包装
IM01B152K250NT | 1.5nF | X7R | 25V | ±10% | 0201 | 0.6±0.03mm | 0.3±0.03mm | 0.30±0.03mm | industry |  | 0 | 编带包装
IM01B152K100NT | 1.5nF | X7R | 10V | ±10% | 0201 | 0.6±0.03mm | 0.3±0.03mm | 0.30±0.03mm | industry |  | 0 | 编带包装
IM05CG152J500NT | 1.5nF | C0G | 50V | ±5% | 0805 | 2.00±0.20mm | 1.25±0.20mm | 0.80±0.20mm | industry |  | 0 | 编带包装
IM03CG152J500NT | 1.5nF | C0G | 50V | ±5% | 0603 | 1.60±0.10mm | 0.80±0.10mm | 0.80±0.10mm | industry |  | 0 | 编带包装
IM05CG122K500NT | 1.2nF | C0G | 50V | ±10% | 0805 | 2.00±0.20mm | 1.25±0.20mm | 0.80±0.20mm | industry |  | 0 | 编带包装
IM03CG122K500NT | 1.2nF | C0G | 50V | ±10% | 0603 | 1.60±0.10mm | 0.80±0.10mm | 0.80±0.10mm | industry |  | 0 | 编带包装
IM06CG122F500NT | 1.2nF | C0G | 50V | ±1% | 1206 | 3.20±0.30mm | 1.60±0.30mm | 0.80±0.20mm | industry |  | 0 | 编带包装
IM06B102M202NT | 1nF | X7R | 2000V | ±20% | 1206 | 3.20±0.30mm | 1.60±0.30mm | 1.25±0.20mm | industry |  | 0 | 编带包装
IM03B102M101NT | 1nF | X7R | 100V | ±20% | 0603 | 1.60±0.10mm | 0.80±0.10mm | 0.80±0.10mm | industry |  | 0 | 编带包装
IM03B102M500NT | 1nF | X7R | 50V | ±20% | 0603 | 1.60±0.10mm | 0.80±0.10mm | 0.80±0.10mm | industry |  | 0 | 编带包装
IM02B102M500NT | 1nF | X7R | 50V | ±20% | 0402 | 1.00±0.05mm | 0.50±0.05mm | 0.50±0.05mm | industry |  | 0 | 编带包装
IM08B102K302NT | 1nF | X7R | 3000V | ±10% | 1808 | 4.50±0.40mm | 2.00±0.20mm | 1.60±0.30mm | industry |  | 0 | 编带包装
IM10B102K202NT | 1nF | X7R | 2000V | ±10% | 1210 | 3.20±0.30mm | 2.50±0.30mm | 1.25±0.20mm | industry |  | 0 | 编带包装
IM06B102K202NT | 1nF | X7R | 2000V | ±10% | 1206 | 3.20±0.30mm | 1.60±0.30mm | 1.25±0.20mm | industry |  | 0 | 编带包装
IM06B102K102NT | 1nF | X7R | 1000V | ±10% | 1206 | 3.20±0.30mm | 1.60±0.30mm | 1.25±0.20mm | industry |  | 0 | 编带包装
IM06B102K631NT | 1nF | X7R | 630V | ±10% | 1206 | 3.20±0.30mm | 1.60±0.30mm | 0.80±0.20mm | industry |  | 0 | 编带包装
IM05B102K631NT | 1nF | X7R | 630V | ±10% | 0805 | 2.00±0.20mm | 1.25±0.20mm | 1.25±0.20mm | industry |  | 0 | 编带包装
IM08B102K251NT | 1nF | X7R | 250V | ±10% | 1808 | 4.50±0.40mm | 2.00±0.20mm | 1.60±0.30mm | industry |  | 0 | 编带包装
IM05B102K251NT | 1nF | X7R | 250V | ±10% | 0805 | 2.00±0.20mm | 1.25±0.20mm | 0.80±0.20mm | industry |  | 0 | 编带包装
IM03B102K251NT | 1nF | X7R | 250V | ±10% | 0603 | 1.60±0.10mm | 0.80±0.10mm | 0.80±0.10mm | industry |  | 0 | 编带包装
IM05B102K101NT | 1nF | X7R | 100V | ±10% | 0805 | 2.00±0.20mm | 1.25±0.20mm | 0.80±0.20mm | industry |  | 0 | 编带包装
IM03B102K101NT | 1nF | X7R | 100V | ±10% | 0603 | 1.60±0.10mm | 0.80±0.10mm | 0.80±0.10mm | industry |  | 0 | 编带包装
IM05B102K500NT | 1nF | X7R | 50V | ±10% | 0805 | 2.00±0.20mm | 1.25±0.20mm | 0.80±0.20mm | industry |  | 0 | 编带包装
IM03B102K500NT | 1nF | X7R | 50V | ±10% | 0603 | 1.60±0.10mm | 0.80±0.10mm | 0.80±0.10mm | industry |  | 0 | 编带包装
IM02B102K500NT | 1nF | X7R | 50V | ±10% | 0402 | 1.00±0.05mm | 0.50±0.05mm | 0.50±0.05mm | industry |  | 0 | 编带包装
IM01B102K500NT | 1nF | X7R | 50V | ±10% | 0201 | 0.6±0.03mm | 0.3±0.03mm | 0.30±0.03mm | industry |  | 0 | 编带包装
IM02B102K250NT | 1nF | X7R | 25V | ±10% | 0402 | 1.00±0.05mm | 0.5±0.05mm | 0.50±0.05mm | industry |  | 0 | 编带包装
IM01B102K250NT | 1nF | X7R | 25V | ±10% | 0201 | 0.6±0.03mm | 0.3±0.03mm | 0.30±0.03mm | industry |  | 0 | 编带包装
IM02B102K100NT | 1nF | X7R | 10V | ±10% | 0402 | 1.00±0.05mm | 0.5±0.05mm | 0.50±0.05mm | industry |  | 0 | 编带包装
IM01B102K100NT | 1nF | X7R | 10V | ±10% | 0201 | 0.6±0.03mm | 0.3±0.03mm | 0.30±0.03mm | industry |  | 0 | 编带包装
IM12CG102J202NT | 1nF | C0G | 2000V | ±5% | 1812 | 4.50±0.40mm | 3.20±0.30mm | 2.50±0.30mm | industry |  | 0 | 编带包装
IM06CG102J102NT | 1nF | C0G | 1000V | ±5% | 1206 | 3.20±0.30mm | 1.60±0.30mm | 1.60±0.30mm | industry |  | 0 | 编带包装
IM06CG102J631NT | 1nF | C0G | 630V | ±5% | 1206 | 3.20±0.30mm | 1.60±0.30mm | 1.60±0.30mm | industry |  | 0 | 编带包装
IM05CG102J251NT | 1nF | C0G | 250V | ±5% | 0805 | 2.00±0.20mm | 1.25±0.20mm | 0.80±0.20mm | industry |  | 0 | 编带包装
IM03CG102J101NT | 1nF | C0G | 100V | ±5% | 0603 | 1.60±0.10mm | 0.80±0.10mm | 0.80±0.10mm | industry |  | 0 | 编带包装
IM06CG102J500NT | 1nF | C0G | 50V | ±5% | 1206 | 3.20±0.30mm | 1.60±0.30mm | 0.80±0.20mm | industry |  | 0 | 编带包装
IM05CG102J500NT | 1nF | C0G | 50V | ±5% | 0805 | 2.00±0.20mm | 1.25±0.20mm | 0.80±0.20mm | industry |  | 0 | 编带包装
IM03CG102J500NT | 1nF | C0G | 50V | ±5% | 0603 | 1.60±0.10mm | 0.80±0.10mm | 0.80±0.10mm | industry |  | 0 | 编带包装
IM02CG102J500NT | 1nF | C0G | 50V | ±5% | 0402 | 1.00±0.05mm | 0.50±0.05mm | 0.50±0.05mm | industry |  | 0 | 编带包装
IM03B102J250NT | 1nF | X7R | 25V | ±5% | 0603 | 1.60±0.10mm | 0.80±0.10mm | 0.80±0.10mm | industry |  | 0 | 编带包装
IM06B681K101NT | 680pF | X7R | 100V | ±10% | 1206 | 3.20±0.30mm | 1.60±0.30mm | 0.80±0.20mm | industry |  | 0 | 编带包装
IM05B681K500NT | 680pF | X7R | 50V | ±10% | 0805 | 2.00±0.20mm | 1.25±0.20mm | 0.80±0.20mm | industry |  | 0 | 编带包装
IM03B681K500NT | 680pF | X7R | 50V | ±10% | 0603 | 1.60±0.10mm | 0.80±0.10mm | 0.80±0.10mm | industry |  | 0 | 编带包装
IM02B681K500NT | 680pF | X7R | 50V | ±10% | 0402 | 1.00±0.05mm | 0.50±0.05mm | 0.50±0.05mm | industry |  | 0 | 编带包装
IM01B681K160NT | 680pF | X7R | 16V | ±10% | 0201 | 0.6±0.03mm | 0.3±0.03mm | 0.30±0.03mm | industry |  | 0 | 编带包装
IM06CG681J102NT | 680pF | C0G | 1000V | ±5% | 1206 | 3.20±0.30mm | 1.60±0.30mm | 1.60±0.30mm | industry |  | 0 | 编带包装
IM06CG681J631NT | 680pF | C0G | 630V | ±5% | 1206 | 3.20±0.30mm | 1.60±0.30mm | 1.25±0.20mm | industry |  | 0 | 编带包装
IM03CG681J101NT | 680pF | C0G | 100V | ±5% | 0603 | 1.60±0.10mm | 0.80±0.10mm | 0.80±0.10mm | industry |  | 0 | 编带包装
IM05CG681J500NT | 680pF | C0G | 50V | ±5% | 0805 | 2.00±0.20mm | 1.25±0.20mm | 0.80±0.20mm | industry |  | 0 | 编带包装
IM03CG681J500NT | 680pF | C0G | 50V | ±5% | 0603 | 1.60±0.10mm | 0.80±0.10mm | 0.80±0.10mm | industry |  | 0 | 编带包装
IM02B681J500NT | 680pF | X7R | 50V | ±5% | 0402 | 1.00±0.05mm | 0.50±0.05mm | 0.50±0.05mm | industry |  | 0 | 编带包装
IM02CG681J500NT | 680pF | C0G | 50V | ±5% | 0402 | 1.00±0.05mm | 0.50±0.05mm | 0.50±0.05mm | industry |  | 0 | 编带包装
IM06CG561J631NT | 560pF | C0G | 630V | ±5% | 1206 | 3.20±0.30mm | 1.60±0.30mm | 1.25±0.20mm | industry |  | 0 | 编带包装
IM05CG561J251NT | 560pF | C0G | 250V | ±5% | 0805 | 2.00±0.20mm | 1.25±0.20mm | 0.80±0.20mm | industry |  | 0 | 编带包装
IM05CG561J500NT | 560pF | C0G | 50V | ±5% | 0805 | 2.00±0.20mm | 1.25±0.20mm | 0.80±0.20mm | industry |  | 0 | 编带包装
IM03CG561J500NT | 560pF | C0G | 50V | ±5% | 0603 | 1.60±0.10mm | 0.80±0.10mm | 0.80±0.10mm | industry |  | 0 | 编带包装
IM02CG561J500NT | 560pF | C0G | 50V | ±5% | 0402 | 1.00±0.05mm | 0.50±0.05mm | 0.50±0.05mm | industry |  | 0 | 编带包装
IM06B471K202NT | 470pF | X7R | 2000V | ±10% | 1206 | 3.20±0.30mm | 1.60±0.30mm | 1.25±0.20mm | industry |  | 0 | 编带包装
IM06B471K102NT | 470pF | X7R | 1000V | ±10% | 1206 | 3.20±0.30mm | 1.60±0.30mm | 1.25±0.20mm | industry |  | 0 | 编带包装
IM05B471K201NT | 470pF | X7R | 200V | ±10% | 0805 | 2.00±0.20mm | 1.25±0.20mm | 0.80±0.20mm | industry |  | 0 | 编带包装
IM03B471K201NT | 470pF | X7R | 200V | ±10% | 0603 | 1.60±0.10mm | 0.80±0.10mm | 0.80±0.10mm | industry |  | 0 | 编带包装
IM06B471K101NT | 470pF | X7R | 100V | ±10% | 1206 | 3.20±0.30mm | 1.60±0.30mm | 0.80±0.20mm | industry |  | 0 | 编带包装
IM02B471K101NT | 470pF | X7R | 100V | ±10% | 0402 | 1.00±0.05mm | 0.50±0.05mm | 0.50±0.05mm | industry |  | 0 | 编带包装
IM05B471K500NT | 470pF | X7R | 50V | ±10% | 0805 | 2.00±0.20mm | 1.25±0.20mm | 0.80±0.20mm | industry |  | 0 | 编带包装
IM03B471K500NT | 470pF | X7R | 50V | ±10% | 0603 | 1.60±0.10mm | 0.80±0.10mm | 0.80±0.10mm | industry |  | 0 | 编带包装
IM02B471K500NT | 470pF | X7R | 50V | ±10% | 0402 | 1.00±0.05mm | 0.50±0.05mm | 0.50±0.05mm | industry |  | 0 | 编带包装
IM01B471K500NT | 470pF | X7R | 50V | ±10% | 0201 | 0.6±0.03mm | 0.3±0.03mm | 0.30±0.03mm | industry |  | 0 | 编带包装
IM03B471K250NT | 470pF | X7R | 25V | ±10% | 0603 | 1.60±0.10mm | 0.80±0.10mm | 0.80±0.10mm | industry |  | 0 | 编带包装
IM12CG471J102NT | 470pF | C0G | 1000V | ±5% | 1812 | 4.50±0.40mm | 3.20±0.30mm | 1.60±0.30mm | industry |  | 0 | 编带包装
IM06CG471J102NT | 470pF | C0G | 1000V | ±5% | 1206 | 3.20±0.30mm | 1.60±0.30mm | 1.25±0.20mm | industry |  | 0 | 编带包装
IM05CG471J631NT | 470pF | C0G | 630V | ±5% | 0805 | 2.00±0.20mm | 1.25±0.20mm | 1.25±0.20mm | industry |  | 0 | 编带包装
IM05CG471J251NT | 470pF | C0G | 250V | ±5% | 0805 | 2.00±0.20mm | 1.25±0.20mm | 0.80±0.20mm | industry |  | 0 | 编带包装
IM03CG471J101NT | 470pF | C0G | 100V | ±5% | 0603 | 1.60±0.10mm | 0.80±0.10mm | 0.80±0.10mm | industry |  | 0 | 编带包装
IM05CG471J500NT | 470pF | C0G | 50V | ±5% | 0805 | 2.00±0.20mm | 1.25±0.20mm | 0.80±0.20mm | industry |  | 0 | 编带包装
IM03CG471J500NT | 470pF | C0G | 50V | ±5% | 0603 | 1.60±0.10mm | 0.80±0.10mm | 0.80±0.10mm | industry |  | 0 | 编带包装
IM02B471J500NT | 470pF | X7R | 50V | ±5% | 0402 | 1.00±0.05mm | 0.50±0.05mm | 0.50±0.05mm | industry |  | 0 | 编带包装
IM02CG471J500NT | 470pF | C0G | 50V | ±5% | 0402 | 1.00±0.05mm | 0.50±0.05mm | 0.50±0.05mm | industry |  | 0 | 编带包装
IM03CG471G500NT | 470pF | C0G | 50V | ±2% | 0603 | 1.60±0.10mm | 0.80±0.10mm | 0.80±0.10mm | industry |  | 0 | 编带包装
IM06CG391J101NT | 390pF | C0G | 100V | ±5% | 1206 | 3.20±0.30mm | 1.60±0.30mm | 0.80±0.20mm | industry |  | 0 | 编带包装
IM03CG391J101NT | 390pF | C0G | 100V | ±5% | 0603 | 1.60±0.10mm | 0.80±0.10mm | 0.80±0.10mm | industry |  | 0 | 编带包装
IM05CG391J500NT | 390pF | C0G | 50V | ±5% | 0805 | 2.00±0.20mm | 1.25±0.20mm | 0.80±0.20mm | industry |  | 0 | 编带包装
IM03CG391J500NT | 390pF | C0G | 50V | ±5% | 0603 | 1.60±0.10mm | 0.80±0.10mm | 0.80±0.10mm | industry |  | 0 | 编带包装
IM02CG391J500NT | 390pF | C0G | 50V | ±5% | 0402 | 1.00±0.05mm | 0.50±0.05mm | 0.50±0.05mm | industry |  | 0 | 编带包装
IM03CG331K500NT | 330pF | C0G | 50V | ±10% | 0603 | 1.60±0.10mm | 0.80±0.10mm | 0.80±0.10mm | industry |  | 0 | 编带包装
IM06CG331J101NT | 330pF | C0G | 100V | ±5% | 1206 | 3.20±0.30mm | 1.60±0.30mm | 0.80±0.20mm | industry |  | 0 | 编带包装
IM05CG331J101NT | 330pF | C0G | 100V | ±5% | 0805 | 2.00±0.20mm | 1.25±0.20mm | 0.80±0.20mm | industry |  | 0 | 编带包装
IM03CG331J101NT | 330pF | C0G | 100V | ±5% | 0603 | 1.60±0.10mm | 0.80±0.10mm | 0.80±0.10mm | industry |  | 0 | 编带包装
IM05CG331J500NT | 330pF | C0G | 50V | ±5% | 0805 | 2.00±0.20mm | 1.25±0.20mm | 0.80±0.20mm | industry |  | 0 | 编带包装
IM03CG331J500NT | 330pF | C0G | 50V | ±5% | 0603 | 1.60±0.10mm | 0.80±0.10mm | 0.80±0.10mm | industry |  | 0 | 编带包装
IM02CG331J500NT | 330pF | C0G | 50V | ±5% | 0402 | 1.00±0.05mm | 0.50±0.05mm | 0.50±0.05mm | industry |  | 0 | 编带包装
IM02CG331G500NT | 330pF | C0G | 50V | ±2% | 0402 | 1.00±0.05mm | 0.50±0.05mm | 0.50±0.05mm | industry |  | 0 | 编带包装
IM02CG271J500NT | 270pF | C0G | 50V | ±5% | 0402 | 1.00±0.05mm | 0.50±0.05mm | 0.50±0.05mm | industry |  | 0 | 编带包装
IM06B221K102NT | 220pF | X7R | 1000V | ±10% | 1206 | 3.20±0.30mm | 1.60±0.30mm | 1.25±0.20mm | industry |  | 0 | 编带包装
IM05CG221K501NT | 220pF | C0G | 500V | ±10% | 0805 | 2.00±0.20mm | 1.25±0.20mm | 1.25±0.20mm | industry |  | 0 | 编带包装
IM03CG221K101NT | 220pF | C0G | 100V | ±10% | 0603 | 1.60±0.10mm | 0.80±0.10mm | 0.80±0.10mm | industry |  | 0 | 编带包装
IM05B221K500NT | 220pF | X7R | 50V | ±10% | 0805 | 2.00±0.20mm | 1.25±0.20mm | 0.80±0.20mm | industry |  | 0 | 编带包装
IM03B221K500NT | 220pF | X7R | 50V | ±10% | 0603 | 1.60±0.10mm | 0.80±0.10mm | 0.80±0.10mm | industry |  | 0 | 编带包装
IM02B221K500NT | 220pF | X7R | 50V | ±10% | 0402 | 1.00±0.05mm | 0.50±0.05mm | 0.50±0.05mm | industry |  | 0 | 编带包装
IM06CG221J202NT | 220pF | C0G | 2000V | ±5% | 1206 | 3.20±0.30mm | 1.60±0.30mm | 1.60±0.30mm | industry |  | 0 | 编带包装
IM06CG221J102NT | 220pF | C0G | 1000V | ±5% | 1206 | 3.20±0.30mm | 1.60±0.30mm | 1.25±0.20mm | industry |  | 0 | 编带包装
IM06CG221J631NT | 220pF | C0G | 630V | ±5% | 1206 | 3.20±0.30mm | 1.60±0.30mm | 1.25±0.20mm | industry |  | 0 | 编带包装
IM05CG221J501NT | 220pF | C0G | 500V | ±5% | 0805 | 2.00±0.20mm | 1.25±0.20mm | 1.25±0.20mm | industry |  | 0 | 编带包装
IM06CG221J101NT | 220pF | C0G | 100V | ±5% | 1206 | 3.20±0.30mm | 1.60±0.30mm | 0.80±0.20mm | industry |  | 0 | 编带包装
IM03CG221J101NT | 220pF | C0G | 100V | ±5% | 0603 | 1.60±0.10mm | 0.80±0.10mm | 0.80±0.10mm | industry |  | 0 | 编带包装
IM05CG221J500NT | 220pF | C0G | 50V | ±5% | 0805 | 2.00±0.20mm | 1.25±0.20mm | 0.80±0.20mm | industry |  | 0 | 编带包装
IM03CG221J500NT | 220pF | C0G | 50V | ±5% | 0603 | 1.60±0.10mm | 0.80±0.10mm | 0.80±0.10mm | industry |  | 0 | 编带包装
IM02CG221J500NT | 220pF | C0G | 50V | ±5% | 0402 | 1.00±0.05mm | 0.50±0.05mm | 0.50±0.05mm | industry |  | 0 | 编带包装
IM02CG221G500NT | 220pF | C0G | 50V | ±2% | 0402 | 1.00±0.05mm | 0.50±0.05mm | 0.50±0.05mm | industry |  | 0 | 编带包装
IM05B181K500NT | 180pF | X7R | 50V | ±10% | 0805 | 2.00±0.20mm | 1.25±0.20mm | 0.80±0.20mm | industry |  | 0 | 编带包装
IM03B181K500NT | 180pF | X7R | 50V | ±10% | 0603 | 1.60±0.10mm | 0.80±0.10mm | 0.80±0.10mm | industry |  | 0 | 编带包装
IM02B181K500NT | 180pF | X7R | 50V | ±10% | 0402 | 1.00±0.05mm | 0.50±0.05mm | 0.50±0.05mm | industry |  | 0 | 编带包装
IM05CG181J500NT | 180pF | C0G | 50V | ±5% | 0805 | 2.00±0.20mm | 1.25±0.20mm | 0.80±0.20mm | industry |  | 0 | 编带包装
IM03CG181J500NT | 180pF | C0G | 50V | ±5% | 0603 | 1.60±0.10mm | 0.80±0.10mm | 0.80±0.10mm | industry |  | 0 | 编带包装
IM02CG181J500NT | 180pF | C0G | 50V | ±5% | 0402 | 1.00±0.05mm | 0.50±0.05mm | 0.50±0.05mm | industry |  | 0 | 编带包装
IM02B151K500NT | 150pF | X7R | 50V | ±10% | 0402 | 1.00±0.05mm | 0.50±0.05mm | 0.50±0.05mm | industry |  | 0 | 编带包装
IM05CG151J500NT | 150pF | C0G | 50V | ±5% | 0805 | 2.00±0.20mm | 1.25±0.20mm | 0.80±0.20mm | industry |  | 0 | 编带包装
IM03CG151J500NT | 150pF | C0G | 50V | ±5% | 0603 | 1.60±0.10mm | 0.80±0.10mm | 0.80±0.10mm | industry |  | 0 | 编带包装
IM02CG151J500NT | 150pF | C0G | 50V | ±5% | 0402 | 1.00±0.05mm | 0.50±0.05mm | 0.50±0.05mm | industry |  | 0 | 编带包装
IM02B121K500NT | 120pF | X7R | 50V | ±10% | 0402 | 1.00±0.05mm | 0.50±0.05mm | 0.50±0.05mm | industry |  | 0 | 编带包装
IM02CG121K500NT | 120pF | C0G | 50V | ±10% | 0402 | 1.00±0.05mm | 0.50±0.05mm | 0.50±0.05mm | industry |  | 0 | 编带包装
IM05CG121J500NT | 120pF | C0G | 50V | ±5% | 0805 | 2.00±0.20mm | 1.25±0.20mm | 0.80±0.20mm | industry |  | 0 | 编带包装
IM03CG121J500NT | 120pF | C0G | 50V | ±5% | 0603 | 1.60±0.10mm | 0.80±0.10mm | 0.80±0.10mm | industry |  | 0 | 编带包装
IM02CG121J500NT | 120pF | C0G | 50V | ±5% | 0402 | 1.00±0.05mm | 0.50±0.05mm | 0.50±0.05mm | industry |  | 0 | 编带包装
IM02B101K500NT | 100pF | X7R | 50V | ±10% | 0402 | 1.00±0.05mm | 0.50±0.05mm | 0.50±0.05mm | industry |  | 0 | 编带包装
IM02CG101K500NT | 100pF | C0G | 50V | ±10% | 0402 | 1.00±0.05mm | 0.50±0.05mm | 0.50±0.05mm | industry |  | 0 | 编带包装
IM01B101K500NT | 100pF | X7R | 50V | ±10% | 0201 | 0.6±0.03mm | 0.3±0.03mm | 0.30±0.03mm | industry |  | 0 | 编带包装
IM01B101K100NT | 100pF | X7R | 10V | ±10% | 0201 | 0.6±0.03mm | 0.3±0.03mm | 0.30±0.03mm | industry |  | 0 | 编带包装
IM05CG101J102NT | 100pF | C0G | 1000V | ±5% | 0805 | 2.00±0.20mm | 1.25±0.20mm | 1.25±0.20mm | industry |  | 0 | 编带包装
IM05CG101J631NT | 100pF | C0G | 630V | ±5% | 0805 | 2.00±0.20mm | 1.25±0.20mm | 0.80±0.20mm | industry |  | 0 | 编带包装
IM05CG101J501NT | 100pF | C0G | 500V | ±5% | 0805 | 2.00±0.20mm | 1.25±0.20mm | 0.80±0.20mm | industry |  | 0 | 编带包装
IM05CG101J251NT | 100pF | C0G | 250V | ±5% | 0805 | 2.00±0.20mm | 1.25±0.20mm | 0.80±0.20mm | industry |  | 0 | 编带包装
IM03CG101J201NT | 100pF | C0G | 200V | ±5% | 0603 | 1.60±0.10mm | 0.80±0.10mm | 0.80±0.10mm | industry |  | 0 | 编带包装
IM03CG101J101NT | 100pF | C0G | 100V | ±5% | 0603 | 1.60±0.10mm | 0.80±0.10mm | 0.80±0.10mm | industry |  | 0 | 编带包装
IM02CG101J101NT | 100pF | C0G | 100V | ±5% | 0402 | 1.00±0.05mm | 0.50±0.05mm | 0.50±0.05mm | industry |  | 0 | 编带包装
IM05CG101J500NT | 100pF | C0G | 50V | ±5% | 0805 | 2.00±0.20mm | 1.25±0.20mm | 0.80±0.20mm | industry |  | 0 | 编带包装
IM03CG101J500NT | 100pF | C0G | 50V | ±5% | 0603 | 1.60±0.10mm | 0.80±0.10mm | 0.80±0.10mm | industry |  | 0 | 编带包装
IM02CG101J500NT | 100pF | C0G | 50V | ±5% | 0402 | 1.00±0.05mm | 0.50±0.05mm | 0.50±0.05mm | industry |  | 0 | 编带包装
IM01CG101J500NT | 100pF | C0G | 50V | ±5% | 0201 | 0.6±0.03mm | 0.3±0.03mm | 0.30±0.03mm | industry |  | 0 | 编带包装
IM01CG101J250NT | 100pF | C0G | 25V | ±5% | 0201 | 0.6±0.03mm | 0.3±0.03mm | 0.30±0.03mm | industry |  | 0 | 编带包装
IM01CG101J100NT | 100pF | C0G | 10V | ±5% | 0201 | 0.6±0.03mm | 0.3±0.03mm | 0.30±0.03mm | industry |  | 0 | 编带包装
IM03CG101F500NT | 100pF | C0G | 50V | ±1% | 0603 | 1.60±0.10mm | 0.80±0.10mm | 0.80±0.10mm | industry |  | 0 | 编带包装
IM02CG680J101NT | 68pF | C0G | 100V | ±5% | 0402 | 1.00±0.05mm | 0.50±0.05mm | 0.50±0.05mm | industry |  | 0 | 编带包装
IM05CG680J500NT | 68pF | C0G | 50V | ±5% | 0805 | 2.00±0.20mm | 1.25±0.20mm | 0.80±0.20mm | industry |  | 0 | 编带包装
IM03CG680J500NT | 68pF | C0G | 50V | ±5% | 0603 | 1.60±0.10mm | 0.80±0.10mm | 0.80±0.10mm | industry |  | 0 | 编带包装
IM02CG680J500NT | 68pF | C0G | 50V | ±5% | 0402 | 1.00±0.05mm | 0.50±0.05mm | 0.50±0.05mm | industry |  | 0 | 编带包装
IM01CG680J500NT | 68pF | C0G | 50V | ±5% | 0201 | 0.6±0.03mm | 0.3±0.03mm | 0.30±0.03mm | industry |  | 0 | 编带包装
IM05CG560J500NT | 56pF | C0G | 50V | ±5% | 0805 | 2.00±0.20mm | 1.25±0.20mm | 0.80±0.20mm | industry |  | 0 | 编带包装
IM03CG560J500NT | 56pF | C0G | 50V | ±5% | 0603 | 1.60±0.10mm | 0.80±0.10mm | 0.80±0.10mm | industry |  | 0 | 编带包装
IM02CG560J500NT | 56pF | C0G | 50V | ±5% | 0402 | 1.00±0.05mm | 0.50±0.05mm | 0.50±0.05mm | industry |  | 0 | 编带包装
IM01CG560J500NT | 56pF | C0G | 50V | ±5% | 0201 | 0.6±0.03mm | 0.3±0.03mm | 0.30±0.03mm | industry |  | 0 | 编带包装
IM05CG470J500NT | 47pF | C0G | 50V | ±5% | 0805 | 2.00±0.20mm | 1.25±0.20mm | 0.80±0.20mm | industry |  | 0 | 编带包装
IM03CG470J500NT | 47pF | C0G | 50V | ±5% | 0603 | 1.60±0.10mm | 0.80±0.10mm | 0.80±0.10mm | industry |  | 0 | 编带包装
IM02CG470J500NT | 47pF | C0G | 50V | ±5% | 0402 | 1.00±0.05mm | 0.50±0.05mm | 0.50±0.05mm | industry |  | 0 | 编带包装
IM01CG470J500NT | 47pF | C0G | 50V | ±5% | 0201 | 0.6±0.03mm | 0.3±0.03mm | 0.30±0.03mm | industry |  | 0 | 编带包装
IM03CG470F500NT | 47pF | C0G | 50V | ±1% | 0603 | 1.60±0.10mm | 0.80±0.10mm | 0.80±0.10mm | industry |  | 0 | 编带包装
IM05CG390J500NT | 39pF | C0G | 50V | ±5% | 0805 | 2.00±0.20mm | 1.25±0.20mm | 0.80±0.20mm | industry |  | 0 | 编带包装
IM03CG390J500NT | 39pF | C0G | 50V | ±5% | 0603 | 1.60±0.10mm | 0.80±0.10mm | 0.80±0.10mm | industry |  | 0 | 编带包装
IM02CG390J500NT | 39pF | C0G | 50V | ±5% | 0402 | 1.00±0.05mm | 0.50±0.05mm | 0.50±0.05mm | industry |  | 0 | 编带包装
IM01CG390J500NT | 39pF | C0G | 50V | ±5% | 0201 | 0.6±0.03mm | 0.3±0.03mm | 0.30±0.03mm | industry |  | 0 | 编带包装
IM05CG330J501NT | 33pF | C0G | 500V | ±5% | 0805 | 2.00±0.20mm | 1.25±0.20mm | 0.80±0.20mm | industry |  | 0 | 编带包装
IM05CG330J101NT | 33pF | C0G | 100V | ±5% | 0805 | 2.00±0.20mm | 1.25±0.20mm | 0.80±0.20mm | industry |  | 0 | 编带包装
IM02CG330J101NT | 33pF | C0G | 100V | ±5% | 0402 | 1.00±0.05mm | 0.50±0.05mm | 0.50±0.05mm | industry |  | 0 | 编带包装
IM05CG330J500NT | 33pF | C0G | 50V | ±5% | 0805 | 2.00±0.20mm | 1.25±0.20mm | 0.80±0.20mm | industry |  | 0 | 编带包装
IM03CG330J500NT | 33pF | C0G | 50V | ±5% | 0603 | 1.60±0.10mm | 0.80±0.10mm | 0.80±0.10mm | industry |  | 0 | 编带包装
IM02CG330J500NT | 33pF | C0G | 50V | ±5% | 0402 | 1.00±0.05mm | 0.50±0.05mm | 0.50±0.05mm | industry |  | 0 | 编带包装
IM01CG330J500NT | 33pF | C0G | 50V | ±5% | 0201 | 0.6±0.03mm | 0.3±0.03mm | 0.30±0.03mm | industry |  | 0 | 编带包装
IM05CG270J500NT | 27pF | C0G | 50V | ±5% | 0805 | 2.00±0.20mm | 1.25±0.20mm | 0.80±0.20mm | industry |  | 0 | 编带包装
IM03CG270J500NT | 27pF | C0G | 50V | ±5% | 0603 | 1.60±0.10mm | 0.80±0.10mm | 0.80±0.10mm | industry |  | 0 | 编带包装
IM02CG270J500NT | 27pF | C0G | 50V | ±5% | 0402 | 1.00±0.05mm | 0.50±0.05mm | 0.50±0.05mm | industry |  | 0 | 编带包装
IM01CG270J500NT | 27pF | C0G | 50V | ±5% | 0201 | 0.6±0.03mm | 0.3±0.03mm | 0.30±0.03mm | industry |  | 0 | 编带包装
IM03CG220J101NT | 22pF | C0G | 100V | ±5% | 0603 | 1.60±0.10mm | 0.80±0.10mm | 0.80±0.10mm | industry |  | 0 | 编带包装
IM05CG220J500NT | 22pF | C0G | 50V | ±5% | 0805 | 2.00±0.20mm | 1.25±0.20mm | 0.80±0.20mm | industry |  | 0 | 编带包装
IM03CG220J500NT | 22pF | C0G | 50V | ±5% | 0603 | 1.60±0.10mm | 0.80±0.10mm | 0.80±0.10mm | industry |  | 0 | 编带包装
IM02CG220J500NT | 22pF | C0G | 50V | ±5% | 0402 | 1.00±0.05mm | 0.50±0.05mm | 0.50±0.05mm | industry |  | 0 | 编带包装
IM01CG220J500NT | 22pF | C0G | 50V | ±5% | 0201 | 0.6±0.03mm | 0.3±0.03mm | 0.30±0.03mm | industry |  | 0 | 编带包装
IM01CG220J250NT | 22pF | C0G | 25V | ±5% | 0201 | 0.6±0.03mm | 0.3±0.03mm | 0.30±0.03mm | industry |  | 0 | 编带包装
IM03CG100J101NT | 10pF | C0G | 100V | ±5% | 0603 | 1.60±0.10mm | 0.80±0.10mm | 0.80±0.10mm | industry |  | 0 | 编带包装
IM05CG100J500NT | 10pF | C0G | 50V | ±5% | 0805 | 2.00±0.20mm | 1.25±0.20mm | 0.80±0.20mm | industry |  | 0 | 编带包装
IM03CG100J500NT | 10pF | C0G | 50V | ±5% | 0603 | 1.60±0.10mm | 0.80±0.10mm | 0.80±0.10mm | industry |  | 0 | 编带包装
IM02CG100J500NT | 10pF | C0G | 50V | ±5% | 0402 | 1.00±0.05mm | 0.50±0.05mm | 0.50±0.05mm | industry |  | 0 | 编带包装
IM01CG100J500NT | 10pF | C0G | 50V | ±5% | 0201 | 0.6±0.03mm | 0.3±0.03mm | 0.30±0.03mm | industry |  | 0 | 编带包装
IM01CG100J100NT | 10pF | C0G | 10V | ±5% | 0201 | 0.6±0.03mm | 0.3±0.03mm | 0.30±0.03mm | industry |  | 0 | 编带包装
IM03CG100C500NT | 10pF | C0G | 50V | ±0.25pF | 0603 | 1.60±0.10mm | 0.80±0.10mm | 0.80±0.10mm | industry |  | 0 | 编带包装
IM01CG100C500NT | 10pF | C0G | 50V | ±0.25pF | 0201 | 0.6±0.03mm | 0.3±0.03mm | 0.30±0.03mm | industry |  | 0 | 编带包装
IM02CG8R2D500NT | 8.2pF | C0G | 50V | ±0.50pF | 0402 | 1.00±0.05mm | 0.50±0.05mm | 0.50±0.05mm | industry |  | 0 | 编带包装
IM01CG8R2D500NT | 8.2pF | C0G | 50V | ±0.50pF | 0201 | 0.6±0.03mm | 0.3±0.03mm | 0.30±0.03mm | industry |  | 0 | 编带包装
IM05CG8R2C500NT | 8.2pF | C0G | 50V | ±0.25pF | 0805 | 2.00±0.20mm | 1.25±0.20mm | 0.80±0.20mm | industry |  | 0 | 编带包装
IM03CG8R2C500NT | 8.2pF | C0G | 50V | ±0.25pF | 0603 | 1.60±0.10mm | 0.80±0.10mm | 0.80±0.10mm | industry |  | 0 | 编带包装
IM02CG8R2C500NT | 8.2pF | C0G | 50V | ±0.25pF | 0402 | 1.00±0.05mm | 0.50±0.05mm | 0.50±0.05mm | industry |  | 0 | 编带包装
IM01CG8R2C500NT | 8.2pF | C0G | 50V | ±0.25pF | 0201 | 0.6±0.03mm | 0.3±0.03mm | 0.30±0.03mm | industry |  | 0 | 编带包装
IM02CG8R2B500NT | 8.2pF | C0G | 50V | ±0.10pF | 0402 | 1.00±0.05mm | 0.50±0.05mm | 0.50±0.05mm | industry |  | 0 | 编带包装
IM03CG8R0B500NT | 8.0pF | C0G | 50V | ±0.10pF | 0603 | 1.60±0.10mm | 0.80±0.10mm | 0.80±0.10mm | industry |  | 0 | 编带包装
IM05CG6R8C500NT | 6.8pF | C0G | 50V | ±0.25pF | 0805 | 2.00±0.20mm | 1.25±0.20mm | 0.80±0.20mm | industry |  | 0 | 编带包装
IM03CG6R8C500NT | 6.8pF | C0G | 50V | ±0.25pF | 0603 | 1.60±0.10mm | 0.80±0.10mm | 0.80±0.10mm | industry |  | 0 | 编带包装
IM02CG6R8C500NT | 6.8pF | C0G | 50V | ±0.25pF | 0402 | 1.00±0.05mm | 0.50±0.05mm | 0.50±0.05mm | industry |  | 0 | 编带包装
IM01CG6R8C500NT | 6.8pF | C0G | 50V | ±0.25pF | 0201 | 0.6±0.03mm | 0.3±0.03mm | 0.30±0.03mm | industry |  | 0 | 编带包装
IM02CG6R8B500NT | 6.8pF | C0G | 50V | ±0.10pF | 0402 | 1.00±0.05mm | 0.50±0.05mm | 0.50±0.05mm | industry |  | 0 | 编带包装
IM01CG6R8B500NT | 6.8pF | C0G | 50V | ±0.10pF | 0201 | 0.6±0.03mm | 0.3±0.03mm | 0.30±0.03mm | industry |  | 0 | 编带包装
IM03CG5R6C500NT | 5.6pF | C0G | 50V | ±0.25pF | 0603 | 1.60±0.10mm | 0.80±0.10mm | 0.80±0.10mm | industry |  | 0 | 编带包装
IM02CG5R6C500NT | 5.6pF | C0G | 50V | ±0.25pF | 0402 | 1.00±0.05mm | 0.50±0.05mm | 0.50±0.05mm | industry |  | 0 | 编带包装
IM01CG5R6C500NT | 5.6pF | C0G | 50V | ±0.25pF | 0201 | 0.6±0.03mm | 0.3±0.03mm | 0.30±0.03mm | industry |  | 0 | 编带包装
IM02CG5R6B500NT | 5.6pF | C0G | 50V | ±0.10pF | 0402 | 1.00±0.05mm | 0.50±0.05mm | 0.50±0.05mm | industry |  | 0 | 编带包装
IM01CG5R6B500NT | 5.6pF | C0G | 50V | ±0.10pF | 0201 | 0.6±0.03mm | 0.3±0.03mm | 0.30±0.03mm | industry |  | 0 | 编带包装
IM02CG5R0C500NT | 5.0pF | C0G | 50V | ±0.25pF | 0402 | 1.00±0.05mm | 0.50±0.05mm | 0.50±0.05mm | industry |  | 0 | 编带包装
IM01CG5R0C500NT | 5.0pF | C0G | 50V | ±0.25pF | 0201 | 0.6±0.03mm | 0.3±0.03mm | 0.30±0.03mm | industry |  | 0 | 编带包装
IM02CG5R0B500NT | 5.0pF | C0G | 50V | ±0.10pF | 0402 | 1.00±0.05mm | 0.50±0.05mm | 0.50±0.05mm | industry |  | 0 | 编带包装
IM01CG5R0B500NT | 5.0pF | C0G | 50V | ±0.10pF | 0201 | 0.6±0.03mm | 0.3±0.03mm | 0.30±0.03mm | industry |  | 0 | 编带包装
IM01CG5R0B250NT | 5.0pF | C0G | 25V | ±0.10pF | 0201 | 0.6±0.03mm | 0.3±0.03mm | 0.30±0.03mm | industry |  | 0 | 编带包装
IM02CG4R7J500NT | 4.7pF | C0G | 50V | ±5% | 0402 | 1.00±0.05mm | 0.50±0.05mm | 0.50±0.05mm | industry |  | 0 | 编带包装
IM05CG4R7C500NT | 4.7pF | C0G | 50V | ±0.25pF | 0805 | 2.00±0.20mm | 1.25±0.20mm | 0.80±0.20mm | industry |  | 0 | 编带包装
IM03CG4R7C500NT | 4.7pF | C0G | 50V | ±0.25pF | 0603 | 1.60±0.10mm | 0.80±0.10mm | 0.80±0.10mm | industry |  | 0 | 编带包装
IM02CG4R7C500NT | 4.7pF | C0G | 50V | ±0.25pF | 0402 | 1.00±0.05mm | 0.50±0.05mm | 0.50±0.05mm | industry |  | 0 | 编带包装
IM01CG4R7C500NT | 4.7pF | C0G | 50V | ±0.25pF | 0201 | 0.6±0.03mm | 0.3±0.03mm | 0.30±0.03mm | industry |  | 0 | 编带包装
IM03CG4R7B500NT | 4.7pF | C0G | 50V | ±0.10pF | 0603 | 1.60±0.10mm | 0.80±0.10mm | 0.80±0.10mm | industry |  | 0 | 编带包装
IM02CG4R7B500NT | 4.7pF | C0G | 50V | ±0.10pF | 0402 | 1.00±0.05mm | 0.50±0.05mm | 0.50±0.05mm | industry |  | 0 | 编带包装
IM01CG4R7B500NT | 4.7pF | C0G | 50V | ±0.10pF | 0201 | 0.6±0.03mm | 0.3±0.03mm | 0.30±0.03mm | industry |  | 0 | 编带包装
IM03CG3R9D500NT | 3.9pF | C0G | 50V | ±0.50pF | 0603 | 1.60±0.10mm | 0.80±0.10mm | 0.80±0.10mm | industry |  | 0 | 编带包装
IM05CG3R9C500NT | 3.9pF | C0G | 50V | ±0.25pF | 0805 | 2.00±0.20mm | 1.25±0.20mm | 0.80±0.20mm | industry |  | 0 | 编带包装
IM03CG3R9C500NT | 3.9pF | C0G | 50V | ±0.25pF | 0603 | 1.60±0.10mm | 0.80±0.10mm | 0.80±0.10mm | industry |  | 0 | 编带包装
IM02CG3R9C500NT | 3.9pF | C0G | 50V | ±0.25pF | 0402 | 1.00±0.05mm | 0.50±0.05mm | 0.50±0.05mm | industry |  | 0 | 编带包装
IM01CG3R9C500NT | 3.9pF | C0G | 50V | ±0.25pF | 0201 | 0.6±0.03mm | 0.3±0.03mm | 0.30±0.03mm | industry |  | 0 | 编带包装
IM03CG3R9B500NT | 3.9pF | C0G | 50V | ±0.10pF | 0603 | 1.60±0.10mm | 0.80±0.10mm | 0.80±0.10mm | industry |  | 0 | 编带包装
IM02CG3R9B500NT | 3.9pF | C0G | 50V | ±0.10pF | 0402 | 1.00±0.05mm | 0.50±0.05mm | 0.50±0.05mm | industry |  | 0 | 编带包装
IM01CG3R9B500NT | 3.9pF | C0G | 50V | ±0.10pF | 0201 | 0.6±0.03mm | 0.3±0.03mm | 0.30±0.03mm | industry |  | 0 | 编带包装
IM05CG3R6C500NT | 3.6pF | C0G | 50V | ±0.25pF | 0805 | 2.00±0.20mm | 1.25±0.20mm | 0.80±0.20mm | industry |  | 0 | 编带包装
IM03CG3R6C500NT | 3.6pF | C0G | 50V | ±0.25pF | 0603 | 1.60±0.10mm | 0.80±0.10mm | 0.80±0.10mm | industry |  | 0 | 编带包装
IM01CG3R6C500NT | 3.6pF | C0G | 50V | ±0.25pF | 0201 | 0.6±0.03mm | 0.3±0.03mm | 0.30±0.03mm | industry |  | 0 | 编带包装
IM03CG3R6B500NT | 3.6pF | C0G | 50V | ±0.10pF | 0603 | 1.60±0.10mm | 0.80±0.10mm | 0.80±0.10mm | industry |  | 0 | 编带包装
IM02CG3R6B500NT | 3.6pF | C0G | 50V | ±0.10pF | 0402 | 1.00±0.05mm | 0.50±0.05mm | 0.50±0.05mm | industry |  | 0 | 编带包装
IM01CG3R6B500NT | 3.6pF | C0G | 50V | ±0.10pF | 0201 | 0.6±0.03mm | 0.3±0.03mm | 0.30±0.03mm | industry |  | 0 | 编带包装
IM02CG3R3C500NT | 3.3pF | C0G | 50V | ±0.25pF | 0402 | 1.00±0.05mm | 0.50±0.05mm | 0.50±0.05mm | industry |  | 0 | 编带包装
IM01CG3R3C500NT | 3.3pF | C0G | 50V | ±0.25pF | 0201 | 0.6±0.03mm | 0.3±0.03mm | 0.30±0.03mm | industry |  | 0 | 编带包装
IM03CG3R3B500NT | 3.3pF | C0G | 50V | ±0.10pF | 0603 | 1.60±0.10mm | 0.80±0.10mm | 0.80±0.10mm | industry |  | 0 | 编带包装
IM02CG3R3B500NT | 3.3pF | C0G | 50V | ±0.10pF | 0402 | 1.00±0.05mm | 0.50±0.05mm | 0.50±0.05mm | industry |  | 0 | 编带包装
IM01CG3R3B500NT | 3.3pF | C0G | 50V | ±0.10pF | 0201 | 0.6±0.03mm | 0.3±0.03mm | 0.30±0.03mm | industry |  | 0 | 编带包装
IM02CGR47B500NT | 0.47pF | C0G | 50V | ±0.10pF | 0402 | 1.00±0.05mm | 0.50±0.05mm | 0.50±0.05mm | industry |  | 0 | 编带包装
IM02CG0R3B500NT | 0.3pF | C0G | 50V | ±0.10pF | 0402 | 1.00±0.05mm | 0.50±0.05mm | 0.50±0.05mm | industry |  | 0 | 编带包装
IM01CG0R3B500NT | 0.3pF | C0G | 50V | ±0.10pF | 0201 | 0.6±0.03mm | 0.3±0.03mm | 0.30±0.03mm | industry |  | 0 | 编带包装
IM01CG0R3A500NT | 0.3pF | C0G | 50V | ±0.05pF | 0201 | 0.6±0.03mm | 0.3±0.03mm | 0.30±0.03mm | industry |  | 0 | 编带包装
IM02CGR22B500NT | 0.22pF | C0G | 50V | ±0.10pF | 0402 | 1.00±0.05mm | 0.50±0.05mm | 0.50±0.05mm | industry |  | 0 | 编带包装
IM02CG0R1B500NT | 0.1pF | C0G | 50V | ±0.10pF | 0402 | 1.00±0.05mm | 0.50±0.05mm | 0.50±0.05mm | industry |  | 0 | 编带包装
IM01CG0R1B500NT | 0.1pF | C0G | 50V | ±0.10pF | 0201 | 0.6±0.03mm | 0.3±0.03mm | 0.30±0.03mm | industry |  | 0 | 编带包装
IM01CG0R1A500NT | 0.1pF | C0G | 50V | ±0.05pF | 0201 | 0.6±0.03mm | 0.3±0.03mm | 0.30±0.03mm | industry |  | 0 | 编带包装