## Sheet1
产品料号 | 小分类 | 松装密度（g/cm3） | 筛分 | 堆积角 | 杂质含量 | 生产状态
FH-Nb2O5（白） | 陶瓷靶材粉体 | ≥1.4 | 300目以下细粉占比<10% | <35 | <500ppm
FH-Nb2O5（黑） | 陶瓷靶材粉体 | ≥1.4 | 300目以下细粉占比<10% | <35 | <500ppm
FH-TiO2 | 陶瓷靶材粉体 | 2.3±0.3 | 300目以下细粉占比<5% | <35 | <500ppm