## Sheet1
产品料号 | 小分类 | 固含量 （%） | 粘 度* （Pa·S） | 细度um（第二刻线/90%） | 适用性 | 生产状态
IT-3760 | 片式元件银端电极浆料 | 72.5 ± 1.5 / 70.0 ± 2.0 | 28.0 ± 7.0 / 38.0 ± 10.0 | 90%≤10.0 | 片式叠层电感器，片式NTC热敏电阻器
IT-3762 | 片式元件银端电极浆料 | 72.5 ± 2.0 | 40.0 ± 10.0 | 90%≤10.0 | 片式叠层电感器，片式NTC热敏电阻器
IT-3765A | 片式元件银端电极浆料 | 72.5 ± 2.0 | 40.0 ± 10.0 | 90%≤10.0 | 片式叠层电感器
IT-3765B | 片式元件银端电极浆料 | 72.5 ± 2.0 | 40.0 ± 10.0 | 90%≤10.0 | 片式叠层电感器
IT-3770 | 片式元件银端电极浆料 | 76.3 ± 1.5 | 39.0 ± 6.0 | 90%≤10.0 | 片式叠层电感器，片式NTC热敏电阻器
IT-Fe-018 | 片式元件银端电极浆料 | 74.5 ± 1.0 | 33.0 ± 13.0 | 90%≤10.0 | 片式叠层电感器
ST-007 | 片式元件银端电极浆料 | 72.5 ± 1.0 | 28.0 ± 4.0 | 90%≤10.0 | 片式多层陶瓷电容器
IT-1375 | 片式元件银端电极浆料 | 78.0 ± 1.5 | 23.0 ± 5.0 | 90%≤10.0 | 片式多层陶瓷电容器
IT-8069 | 片式元件银端电极浆料 | 68.5 ± 2.0 | 40.0 ± 10.0 | 90%≤10.0 | 片式氧化锌压敏电阻器
IT-8069A | 片式元件银端电极浆料 | 70.0 ± 2.0 | 55.0 ± 15.0 | 90%≤10.0 | 片式氧化锌压敏电阻器
IT-3775 | 片式元件银端电极浆料 | 78.5 ± 1.5 | 22.0 ± 5.0 | 90%≤10.0 | 片式氧化锌压敏电阻器