## Sheet1
产品料号 | 小分类 | 固含量 （%） | 粘 度* （Pa·S） | 细度um（第二刻线/90%） | 适用性 | 生产状态
IL-0402 | 片式元件银内电极浆料 | 83.0±1.0 | 170~240 | ≤（7.0μm /5.0μm） | 片式叠层电感、磁珠内电极
IL-0402A | 片式元件银内电极浆料 | 84.0±1.0 | 170~240 | ≤（7.0μm /5.0μm） | 片式叠层电感、磁珠内电极
IL-0402B | 片式元件银内电极浆料 | 84.0±1.0 | 150~250 | ≤（7.0μm /5.0μm） | 片式叠层电感、磁珠内电极
IL-1084 | 片式元件银内电极浆料 | 83.0±1.0 | 150~350 | ≤（7.0μm /5.0μm） | 片式叠层电感、磁珠内电极
IL-1284G | 片式元件银内电极浆料 | 83.0±1.0 | 400~800 | ≤（7.0μm /5.0μm） | 片式叠层电感、磁珠内电极
IL-1085 | 片式元件银内电极浆料 | 84.5±1.0 | 100~200（1.0rpm） | ≤5.0μm | 片式叠层电感、磁珠内电极
IL-100A | 片式元件银内电极浆料 | 87.0±1.0 | 120~160 | ≤7.0μm | 片式叠层电感、磁珠内电极
IL-100 | 片式元件银内电极浆料 | 88.0±1.0 | 120~160 | ≤5.0μm | 片式叠层电感、磁珠内电极
IL-0188K | 片式元件银内电极浆料 | 87.0±1.0 | 230~290 | ≤7.0μm | 片式叠层电感、磁珠内电极
SNN-1887 | 片式元件银内电极浆料 | 88.0±1.0 | 190-270 | ≤7.0μm | 片式叠层电感、磁珠内电极
IL-7090 | 片式元件银内电极浆料 | 89.5±1.0 | 200~400（1.0rpm） | ≤（7.0μm /5.0μm） | 片式叠层电感、磁珠内电极
IL-8090 | 片式元件银内电极浆料 | 89.0±1.0 | 260~360（1.0rpm） | ≤（7.0μm /5.0μm） | 片式叠层电感、磁珠内电极
SD-9081 | 片式元件银内电极浆料 | 81.5±1.0 | 100~200 | ≤（7.0μm /5.0μm） | 片式压敏电阻内电极
SD-1081 | 片式元件银内电极浆料 | 80.0±1.0 | 100~300 | ≤（7.0μm /5.0μm） | 高Q多层陶瓷电容器内电极