## Sheet1
产品料号 | 小分类 | 固含量 （%） | 粘 度* （Pa·S） | 细度um（第二刻线/90%） | 适用性 | 银含量（%） | 生产状态
DD-1F | 片式电阻银电极浆料 | 60.0±1.0 | 150.0±50.0 | 90%≤8.0 | 片式电阻背电极 | 50.0±1.0
DD-2F | 片式电阻银电极浆料 | 48.0±1.0 | 200.0±40.0 | 90%≤8.0 | 片式电阻背电极 | 40.0±1.0
DD-3F | 片式电阻银电极浆料 | 43.5±1.0 | 150.0±50.0 | 90%≤8.0 | 片式电阻背电极 | 38.0±1.0
AGD-0370 | 片式电阻银电极浆料 | 73.0±2.0 | 250.0±50.0 | 90%≤8.0 | 片式电阻面电极 | 70.0±1.0
AGD-0366 | 片式电阻银电极浆料 | 71.5±1.0 | 250.0±50.0 | 90%≤8.0 | 片式电阻面电极 | 66.0±1.0