## Sheet1
产品料号 | 小分类 | 固含量 （%） | 粘 度* （Pa·S） | 细度um（第二刻线/90%） | 适用性 | 生产状态
YP-10004A | 微波器件银电极浆料 | 82.5±1.0 | 45~55 | ≤（7.0μm /5.0μm） | 介质天线产品
YP-10004A1 | 微波器件银电极浆料 | 72.5±1.0 | 50~70 | ≤（7.0μm /5.0μm） | 介质天线产品
YP-10004AG | 微波器件银电极浆料 | 82.0±1.0 | 100~200（2.5rpm） | ≤（7.0μm /5.0μm） | 介质天线产品
YP-10004F | 微波器件银电极浆料 | 82.0±2.0 | 40~80 | ≤（7.0μm /5.0μm） | 介质天线产品
YP-4N | 微波器件银电极浆料 | 82.0±1.0 | 50~90 | ≤（7.0μm /5.0μm） | 介质天线产品
YP-5N | 微波器件银电极浆料 | 80.5±1.0 | 50~90 | ≤（7.0μm /5.0μm） | 介质天线产品
YP-5667 | 微波器件银电极浆料 | 74.0±1.0 | 40~70 | ≤（7.0μm /5.0μm） | 滤波器、谐振器、玻璃陶瓷
YP-1055 | 微波器件银电极浆料 | 60.5±1.0 | 60~80 | ≤（7.0μm /5.0μm） | 介质天线产品
YP-10005B | 微波器件银电极浆料 | 76.0±1.0 | 25~35 | ≤（7.0μm /5.0μm） | 滤波器、谐振器、石英晶体