## Sheet1
产品料号 | 小分类 | 固含量 （%） | 粘 度* （Pa·S） | 细度um（第二刻线/90%） | 适用性 | 生产状态
IT-1760 | 铁氧体磁芯电极浆料 | 71.0±2.0 | 55.0±15.0 | 90%≤10.0 | 电感器件镍锌铁氧体磁芯
IT-1765 | 铁氧体磁芯电极浆料 | 71.0±2.0 | 55.0±15.0 | 90%≤10.0 | 电感器件镍锌铁氧体磁芯
IT-1765A | 铁氧体磁芯电极浆料 | 70.0±2.0 | 55.0±15.0 | 90%≤10.0 | 电感器件镍锌铁氧体磁芯
IT-3770B | 铁氧体磁芯电极浆料 | 77±2.0 | 45.0±15.0 | 90%≤10.0 | 电感器件镍锌铁氧体磁芯