## Sheet1
产品料号 | 小分类 | 固含量 （%） | 粘 度* （Pa·S） | 细度um（第二刻线/90%） | 适用性 | 生产状态
MOV-1368 | 电子元器件银表面电极浆料 | 73.0±2.0 | 30～50 | ≤25μm | 氧化锌压敏电阻器
MOV-1160 | 电子元器件银表面电极浆料 | 67.2±1.5 | 30～50 | ≤25μm | 氧化锌压敏电阻器
MOV-1366A | 电子元器件银表面电极浆料 | 71.8±1.0 | 35～55 | ≤25μm | 氧化锌压敏电阻器
MOV-1370E | 电子元器件银表面电极浆料 | 74.5±1.5 | 30～50 | ≤25μm | 氧化锌压敏电阻器
MOV-1375 | 电子元器件银表面电极浆料 | 77.5±1.5 | 30～60 | ≤25μm | 氧化锌压敏电阻器
MOV-1160A | 电子元器件银表面电极浆料 | 67.2±1.5 | 30～50 | ≤25μm | NTC热敏电阻器
SGT-9160 | 电子元器件银表面电极浆料 | 64.5±1.5 | 26～68 | ≤25μm | 瓷介电容器
SGT-8152 | 电子元器件银表面电极浆料 | 56.5±1.5 | 30～42 | ≤25μm | 蜂鸣片
SGT-8075 | 电子元器件银表面电极浆料 | 78.5±1.5 | 30～42 | ≤25μm | 滤波器、换能片