## Sheet1
产品型号 | 电感量 | 偏差范围 | L (mm) (Max) | W (mm) (Max) | T (mm) (Max) | Q值(Min) | 最大直流电阻(Ω) | Q测试频率(MHz) | 尺寸(inch) | 应用场景 | 生产状态 | 额定电流(mA)
FHW0805PF470KST | 47µH | ±10% | 2.3mm | 1.7mm | 1.52mm |  | 5.5 |  | 0805 |  |  | 200
FHW0805PF470MST | 47µH | ±20% | 2.3mm | 1.7mm | 1.52mm |  | 5.5 |  | 0805 |  |  | 200
FHW0805PF330KST | 33µH | ±10% | 2.3mm | 1.7mm | 1.52mm |  | 4.2 |  | 0805 |  |  | 208
FHW0805PF330MST | 33µH | ±20% | 2.3mm | 1.7mm | 1.52mm |  | 4.2 |  | 0805 |  |  | 208
FHW0805PF220KST | 22µH | ±10% | 2.3mm | 1.7mm | 1.52mm |  | 2.29 |  | 0805 |  |  | 272
FHW0805PF220MST | 22µH | ±20% | 2.3mm | 1.7mm | 1.52mm |  | 2.29 |  | 0805 |  |  | 272
FHW0603PF220KST | 22µH | ±10% | 1.8mm | 1.2mm | 1.0mm |  | 4.7 |  | 0603 |  |  | 200
FHW0603PF220MST | 22µH | ±20% | 1.8mm | 1.2mm | 1.0mm |  | 4.7 |  | 0603 |  |  | 200
FHW0805PF150KST | 15µH | ±10% | 2.3mm | 1.7mm | 1.52mm |  | 1.82 |  | 0805 |  |  | 304
FHW0805PF150MST | 15µH | ±20% | 2.3mm | 1.7mm | 1.52mm |  | 1.82 |  | 0805 |  |  | 304
FHW0603PF150KST | 15µH | ±10% | 1.8mm | 1.2mm | 1.0mm |  | 3.4 |  | 0603 |  |  | 240
FHW0603PF150MST | 15µH | ±20% | 1.8mm | 1.2mm | 1.0mm |  | 3.4 |  | 0603 |  |  | 240
FHW0805PF100KST | 10µH | ±10% | 2.3mm | 1.7mm | 1.52mm |  | 1.1 |  | 0805 |  |  | 448
FHW0805PF100MST | 10µH | ±20% | 2.3mm | 1.7mm | 1.52mm |  | 1.1 |  | 0805 |  |  | 448
FHW0603PF100KST | 10µH | ±10% | 1.8mm | 1.2mm | 1.0mm |  | 2.4 |  | 0603 |  |  | 280
FHW0603PF100MST | 10µH | ±20% | 1.8mm | 1.2mm | 1.0mm |  | 2.4 |  | 0603 |  |  | 280
FHW0805PF6R8KST | 6.8µH | ±10% | 2.3mm | 1.7mm | 1.52mm |  | 0.88 |  | 0805 |  |  | 700
FHW0805PF6R8MST | 6.8µH | ±20% | 2.3mm | 1.7mm | 1.52mm |  | 0.88 |  | 0805 |  |  | 700
FHW0603PF6R8KST | 6.8µH | ±10% | 1.8mm | 1.2mm | 1.0mm |  | 1.95 |  | 0603 |  |  | 340
FHW0603PF6R8MST | 6.8µH | ±20% | 1.8mm | 1.2mm | 1.0mm |  | 1.95 |  | 0603 |  |  | 340
FHW0603PF5R6KST | 5.6µH | ±10% | 1.8mm | 1.2mm | 1.0mm |  | 1.7 |  | 0603 |  |  | 380
FHW0603PF5R6MST | 5.6µH | ±20% | 1.8mm | 1.2mm | 1.0mm |  | 1.7 |  | 0603 |  |  | 380
FHW0805PF4R7MST | 4.7µH | ±20% | 2.3mm | 1.7mm | 1.52mm |  | 0.73 |  | 0805 |  |  | 840
FHW0603PF4R7KST | 4.7µH | ±10% | 1.8mm | 1.2mm | 1.0mm |  | 1.26 |  | 0603 |  |  | 400
FHW0603PF4R7MST | 4.7µH | ±20% | 1.8mm | 1.2mm | 1.0mm |  | 1.26 |  | 0603 |  |  | 400
FHW0805PF2R2KST | 2.2µH | ±10% | 2.3mm | 1.7mm | 1.52mm |  | 0.29 |  | 0805 |  |  | 1040
FHW0805PF2R2MST | 2.2µH | ±20% | 2.3mm | 1.7mm | 1.52mm |  | 0.29 |  | 0805 |  |  | 1040
FHW0603PF2R2KST | 2.2µH | ±10% | 1.8mm | 1.2mm | 1.0mm |  | 0.73 |  | 0603 |  |  | 600
FHW0603PF2R2MST | 2.2µH | ±20% | 1.8mm | 1.2mm | 1.0mm |  | 0.73 |  | 0603 |  |  | 600
FHW0603PF1R8KST | 1.8µH | ±10% | 1.8mm | 1.2mm | 1.0mm |  | 0.56 |  | 0603 |  |  | 640
FHW0603PF1R8MST | 1.8µH | ±20% | 1.8mm | 1.2mm | 1.0mm |  | 0.56 |  | 0603 |  |  | 640
FHW0603PF1R5KST | 1.5µH | ±10% | 1.8mm | 1.2mm | 1.0mm |  | 0.4 |  | 0603 |  |  | 720
FHW0603PF1R5MST | 1.5µH | ±20% | 1.8mm | 1.2mm | 1.0mm |  | 0.4 |  | 0603 |  |  | 720
FHW0805PF1R2KST | 1.2µH | ±10% | 2.3mm | 1.7mm | 1.52mm |  | 0.2 |  | 0805 |  |  | 960
FHW0805PF1R2MST | 1.2µH | ±20% | 2.3mm | 1.7mm | 1.52mm |  | 0.2 |  | 0805 |  |  | 960
FHW0805PF1R0MST | 1.0µH | ±20% | 2.3mm | 1.7mm | 1.52mm |  | 0.17 |  | 0805 |  |  | 1300
FHW0603PF1R0KST | 1.0µH | ±10% | 1.8mm | 1.2mm | 1.0mm |  | 0.32 |  | 0603 |  |  | 860
FHW0603PF1R0MST | 1.0µH | ±20% | 1.8mm | 1.2mm | 1.0mm |  | 0.32 |  | 0603 |  |  | 860