## Sheet1
产品型号 | 电感量 | 偏差范围 | 长度 | 宽度 | 厚度 | Q值 | 直流电阻RDC（Ω）max | 测试频率(MHz) | 测试电压（mV） | 自谐振频率SRF(MHz))min | 尺寸(inch) | 应用场景 | 生产状态 | 额定电流(mA)
CMP321609JE270MT | 27µH | ±20% | 3.2±0.20mm | 1.6±0.20mm | 0.9±0.20mm | / | 1 | 1 | 50 | 14 |  |  |  | 50
CMP321609JE220MT | 22µH | ±20% | 3.2±0.20mm | 1.6±0.20mm | 0.9±0.20mm | / | 1 | 1 | 50 | 16 |  |  |  | 50
CMP201209JE220MT | 22µH | ±20% | 2.0±0.20mm | 1.2±0.20mm | 0.9±0.20mm | / | 0.75 | 1 | 50 | 16 |  |  |  | 50
CMP321609JD180MT | 18µH | ±20% | 3.2±0.20mm | 1.6±0.20mm | 0.9±0.20mm | / | 0.65 | 1 | 50 | 18 |  |  |  | 100
CMP201209JE180MT | 18µH | ±20% | 2.0±0.20mm | 1.2±0.20mm | 0.9±0.20mm | / | 0.75 | 1 | 50 | 18 |  |  |  | 50
CMP321609JE180MT | 18µH | ±20% | 3.2±0.20mm | 1.6±0.20mm | 0.9±0.20mm | / | 0.8 | 1 | 50 | 18 |  |  |  | 50
CMP321609JD150MT | 15µH | ±20% | 3.2±0.20mm | 1.6±0.20mm | 0.9±0.20mm | / | 0.65 | 1 | 50 | 19 |  |  |  | 100
CMP201209JD150MT | 15µH | ±20% | 2.0±0.20mm | 1.2±0.20mm | 0.9±0.20mm | / | 0.65 | 1 | 50 | 19 |  |  |  | 100
CMP321609JE150MT | 15µH | ±20% | 3.2±0.20mm | 1.6±0.20mm | 0.9±0.20mm | / | 0.8 | 1 | 50 | 19 |  |  |  | 50
CMP201209JE150MT | 15µH | ±20% | 2.0±0.20mm | 1.2±0.20mm | 0.9±0.20mm | / | 0.75 | 1 | 50 | 19 |  |  |  | 50
CMP321609XE120MT | 12µH | M | 3.2±0.2mm | 1.6±0.2mm | 0.9±0.2mm | / | 0.6 | 1 | 50 | 22 | 1206 |  |  | 100
CMP321609XD120MT | 12µH | ±20% | 3.2±0.20mm | 1.6±0.20mm | 0.9±0.20mm | / | 0.55 | 1 | 50 | 22 |  |  |  | 300
CMP201209XD120MT | 12µH | ±20% | 2.0±0.20mm | 1.2±0.20mm | 0.9±0.20mm | / | 0.56 | 1 | 50 | 22 |  |  |  | 250
CMP160808JE120MT | 12µH | ±20% | 1.6±0.20mm | 0.8±0.20mm | 0.8±0.20mm | / | 1.25 | 1 | 50 | 15 |  |  |  | 60
CMP201209XE120MT | 12µH | ±20% | 2.0±0.20mm | 1.2±0.20mm | 0.9±0.20mm | / | 0.65 | 1 | 50 | 22 |  |  |  | 100
CMP321609XD100MT | 10µH | ±20% | 3.2±0.20mm | 1.6±0.20mm | 0.9±0.20mm | / | 0.55 | 1 | 50 | 24 |  |  |  | 300
CMP160808JE100MT | 10µH | ±20% | 1.6±0.20mm | 0.8±0.20mm | 0.8±0.20mm | / | 1.15 | 1 | 50 | 17 |  |  |  | 60
CMP321609XE100MT | 10µH | ±20% | 3.2±0.20mm | 1.6±0.20mm | 0.9±0.20mm | / | 0.5 | 1 | 50 | 24 |  |  |  | 100
CMP201209XD100MT | 10µH | ±20% | 2.0±0.20mm | 1.2±0.20mm | 0.9±0.20mm | / | 0.56 | 1 | 50 | 24 |  |  |  | 250
CMP201209XE100MT | 10µH | ±20% | 2.0±0.20mm | 1.2±0.20mm | 0.9±0.20mm | / | 0.65 | 1 | 50 | 24 |  |  |  | 100
CMP321609XE8R2MT | 8.2µH | ±20% | 3.2±0.20mm | 1.6±0.20mm | 0.9±0.20mm | / | 0.5 | 1 | 50 | 26 |  |  |  | 100
CMP201209XE8R2MT | 8.2µH | ±20% | 2.0±0.20mm | 1.2±0.20mm | 0.9±0.20mm | / | 0.65 | 1 | 50 | 26 |  |  |  | 100
CMP160808JE8R2MT | 8.2µH | ±20% | 1.6±0.20mm | 0.8±0.20mm | 0.8±0.20mm | / | 1.05 | 1 | 50 | 18 |  |  |  | 60
CMP321609XD8R2MT | 8.2µH | ±20% | 3.2±0.20mm | 1.6±0.20mm | 0.9±0.20mm | / | 0.55 | 1 | 50 | 26 |  |  |  | 300
CMP201209XD8R2MT | 8.2µH | ±20% | 2.0±0.20mm | 1.2±0.20mm | 0.9±0.20mm | / | 0.56 | 1 | 50 | 26 |  |  |  | 250
CMP201209XD6R8MT | 6.8µH | ±20% | 2.0±0.20mm | 1.2±0.20mm | 0.9±0.20mm | / | 0.5 | 1 | 50 | 29 |  |  |  | 250
CMP321609XD6R8MT | 6.8µH | ±20% | 3.2±0.20mm | 1.6±0.20mm | 0.9±0.20mm | / | 0.45 | 1 | 50 | 29 |  |  |  | 500
CMP160808JE6R8MT | 6.8µH | ±20% | 1.6±0.20mm | 0.8±0.20mm | 0.8±0.20mm | / | 0.9 | 1 | 50 | 20 |  |  |  | 60
CMP321609XE6R8MT | 6.8µH | ±20% | 3.2±0.20mm | 1.6±0.20mm | 0.9±0.20mm | / | 0.5 | 1 | 50 | 29 |  |  |  | 100
CMP201209XE6R8MT | 6.8µH | ±20% | 2.0±0.20mm | 1.2±0.20mm | 0.9±0.20mm | / | 0.6 | 1 | 50 | 29 |  |  |  | 100
CMP321609UE5R6MT | 5.6µH | ±20% | 3.2±0.2mm | 1.6±0.2mm | 0.9±0.2mm | / | 0.5 | 1 | 50 | 32 | 1206 |  |  | 100
CMP321609UD5R6MT | 5.6µH | ±20% | 3.2±0.20mm | 1.6±0.20mm | 0.9±0.20mm | / | 0.45 | 1 | 50 | 32 |  |  |  | 500
CMP201209XE5R6MT | 5.6µH | ±20% | 2.0±0.20mm | 1.2±0.20mm | 0.9±0.20mm | / | 0.6 | 1 | 50 | 32 |  |  |  | 100
CMP201209XD5R6MT | 5.6µH | ±20% | 2.0±0.20mm | 1.2±0.20mm | 0.9±0.20mm | / | 0.5 | 1 | 50 | 32 |  |  |  | 250
CMP160808JE5R6MT | 5.6µH | ±20% | 1.6±0.20mm | 0.8±0.20mm | 0.8±0.20mm | / | 0.9 | 1 | 50 | 22 |  |  |  | 60
CMH252010B4R7MT | 4.7µH | ±20% | 2.5±0.20mm | 2.0±0.20mm | 1.0±0.20mm | / | 0.18±25% | 1 | 50 | 25 | 252010 |  |  | 1100
CMH201609B4R7MT | 4.7µH | ±20% | 2.0±0.20mm | 1.6±0.20mm | 0.9±0.20mm | / | 0.26±25% | 1 | 50 | 30 | 201609 |  |  | 1100
CMH201209B4R7MT | 4.7µH | ±20% | 2.0±0.20mm | 1.2±0.20mm | 0.9±0.20mm | / | 0.30±25% | 1 | 50 | 25 | 0805 |  |  | 750
CMP201209UE4R7MT | 4.7µH | ±20% | 2.0±0.20mm | 1.2±0.20mm | 0.9±0.20mm | / | 0.4 | 1 | 50 | 35 |  |  |  | 120
CMP321609UD4R7MT | 4.7µH | ±20% | 3.2±0.20mm | 1.6±0.20mm | 0.9±0.20mm | / | 0.38 | 1 | 50 | 35 |  |  |  | 700
CMP321609UE4R7MT | 4.7µH | ±20% | 3.2±0.20mm | 1.6±0.20mm | 0.9±0.20mm | / | 0.35 | 1 | 50 | 35 |  |  |  | 150
CMP201209UD4R7MT | 4.7µH | ±20% | 2.0±0.20mm | 1.2±0.20mm | 0.9±0.20mm | / | 0.4 | 1 | 50 | 35 |  |  |  | 350
CMP160808UE4R7MT | 4.7µH | ±20% | 1.6±0.20mm | 0.8±0.20mm | 0.8±0.20mm | / | 0.75 | 1 | 50 | 33 |  |  |  | 80
CMP252009UD4R7MT | 4.7µH | ±20% | 2.5±0.20mm | 2.0±0.20mm | 0.9±0.20mm | / | 0.26 | 1 | 50 | 25 |  |  |  | 1000
CMP252009UD3R9MT | 3.9µH | ±20% | 2.5±0.20mm | 2.0±0.20mm | 0.9±0.20mm | / | 0.26 | 1 | 50 | 25 |  |  |  | 1000
CMP160808UE3R9MT | 3.9µH | ±20% | 1.6±0.20mm | 0.8±0.20mm | 0.8±0.20mm | / | 0.7 | 1 | 50 | 35 |  |  |  | 80
CMP321609UE3R9MT | 3.9µH | ±20% | 3.2±0.20mm | 1.6±0.20mm | 0.9±0.20mm | / | 0.35 | 1 | 50 | 38 |  |  |  | 150
CMP201209UD3R9MT | 3.9µH | ±20% | 2.0±0.20mm | 1.2±0.20mm | 0.9±0.20mm | / | 0.4 | 1 | 50 | 38 |  |  |  | 350
CMP201209UE3R9MT | 3.9µH | ±20% | 2.0±0.20mm | 1.2±0.20mm | 0.9±0.20mm | / | 0.4 | 1 | 50 | 38 |  |  |  | 120
CMP321609UD3R9MT | 3.9µH | ±20% | 3.2±0.20mm | 1.6±0.20mm | 0.9±0.20mm | / | 0.38 | 1 | 50 | 38 |  |  |  | 700
CMH252010B3R3MT | 3.3µH | ±20% | 2.5±0.20mm | 2.0±0.20mm | 1.0±0.20mm | / | 0.14±25% | 1 | 50 | 30 | 252010 |  |  | 1200
CMH201609B3R3MT | 3.3µH | ±20% | 2.0±0.20mm | 1.6±0.20mm | 0.9±0.20mm | / | 0.20±25% | 1 | 50 | 40 | 201609 |  |  | 1200
CMH201209B3R3MT | 3.3µH | ±20% | 2.0±0.20mm | 1.2±0.20mm | 0.9±0.20mm | / | 0.22±25% | 1 | 50 | 35 | 0805 |  |  | 800
CMP201209UE3R3MT | 3.3µH | ±20% | 2.0±0.20mm | 1.2±0.20mm | 0.9±0.20mm | / | 0.4 | 1 | 50 | 41 |  |  |  | 120
CMP321609UE3R3MT | 3.3µH | ±20% | 3.2±0.20mm | 1.6±0.20mm | 0.9±0.20mm | / | 0.3 | 1 | 50 | 41 |  |  |  | 200
CMP321609UD3R3MT | 3.3µH | ±20% | 3.2±0.20mm | 1.6±0.20mm | 0.9±0.20mm | / | 0.3 | 1 | 50 | 41 |  |  |  | 800
CMP160808UE3R3MT | 3.3µH | ±20% | 1.6±0.20mm | 0.8±0.20mm | 0.8±0.20mm | / | 0.65 | 1 | 50 | 40 |  |  |  | 100
CMP252009UD3R3MT | 3.3µH | ±20% | 2.5±0.20mm | 2.0±0.20mm | 0.9±0.20mm | / | 0.22 | 1 | 50 | 30 |  |  |  | 1000
CMP201209UD3R3MT | 3.3µH | ±20% | 2.0±0.20mm | 1.2±0.20mm | 0.9±0.20mm | / | 0.4 | 1 | 50 | 41 |  |  |  | 350
CMP321609UE2R7MT | 2.7µH | ±20% | 3.2±0.2mm | 1.6±0.2mm | 0.9±0.2mm | / | 0.3 | 1 | 50 | 45 | 1206 |  |  | 200
CMP201209UE2R7MT | 2.7µH | ±20% | 2.0±0.20mm | 1.2±0.20mm | 0.9±0.20mm | / | 0.36 | 1 | 50 | 45 |  |  |  | 150
CMP201209UD2R7MT | 2.7µH | ±20% | 2.0±0.20mm | 1.2±0.20mm | 0.9±0.20mm | / | 0.36 | 1 | 50 | 45 |  |  |  | 600
CMP160808UE2R7MT | 2.7µH | ±20% | 1.6±0.20mm | 0.8±0.20mm | 0.8±0.20mm | / | 0.6 | 1 | 50 | 45 |  |  |  | 100
CMP321609UD2R7MT | 2.7µH | ±20% | 3.2±0.20mm | 1.6±0.20mm | 0.9±0.20mm | / | 0.3 | 1 | 50 | 45 |  |  |  | 800
CMP252009UD2R7MT | 2.7µH | ±20% | 2.5±0.20mm | 2.0±0.20mm | 0.9±0.20mm | / | 0.22 | 1 | 50 | 30 |  |  |  | 1000
CMH252010B2R2MT | 2.2µH | ±20% | 2.5±0.20mm | 2.0±0.20mm | 1.0±0.20mm | / | 0.10±25% | 1 | 50 | 55 | 252010 |  |  | 1300
CMH201609B2R2MT | 2.2µH | ±20% | 2.0±0.20mm | 1.6±0.20mm | 0.9±0.20mm | / | 0.16±25% | 1 | 50 | 50 | 201609 |  |  | 1200
CMH201209B2R2MT | 2.2µH | ±20% | 2.0±0.20mm | 1.2±0.20mm | 0.9±0.20mm | / | 0.20±25% | 1 | 50 | 50 | 0805 |  |  | 950
CMH160808B2R2MT | 2.2µH | ±20% | 1.6±0.20mm | 0.8±0.20mm | 0.8±0.20mm | / | 0.24±30% | 1 | 50 | 95 | 0603 |  |  | 750
CMP321609UD2R2MT | 2.2µH | ±20% | 3.2±0.20mm | 1.6±0.20mm | 0.9±0.20mm | / | 0.24 | 1 | 50 | 50 |  |  |  | 900
CMP252009UD2R2MT | 2.2µH | ±20% | 2.5±0.20mm | 2.0±0.20mm | 0.9±0.20mm | / | 0.18 | 1 | 50 | 40 |  |  |  | 1000
CMP321609UE2R2MT | 2.2µH | ±20% | 3.2±0.20mm | 1.6±0.20mm | 0.9±0.20mm | / | 0.3 | 1 | 50 | 50 |  |  |  | 200
CMP160808UE2R2MT | 2.2µH | ±20% | 1.6±0.20mm | 0.8±0.20mm | 0.8±0.20mm | / | 0.5 | 1 | 50 | 50 |  |  |  | 120
CMP201209UE2R2MT | 2.2µH | ±20% | 2.0±0.20mm | 1.2±0.20mm | 0.9±0.20mm | / | 0.36 | 1 | 50 | 50 |  |  |  | 150
CMP201209UD2R2MT | 2.2µH | ±20% | 2.0±0.20mm | 1.2±0.20mm | 0.9±0.20mm | / | 0.36 | 1 | 50 | 50 |  |  |  | 600
CMH160808B1R8MT | 1.8µH | ±20% | 1.6±0.20mm | 0.8±0.20mm | 0.8±0.20mm | / | 0.24±30% | 1 | 50 | 95 | 0603 |  |  | 750
CMP252009UD1R8MT | 1.8µH | ±20% | 2.5±0.20mm | 2.0±0.20mm | 0.9±0.20mm | / | 0.18 | 1 | 50 | 40 |  |  |  | 1000
CMP160808UE1R8MT | 1.8µH | ±20% | 1.6±0.20mm | 0.8±0.20mm | 0.8±0.20mm | / | 0.4 | 1 | 50 | 55 |  |  |  | 120
CMP321609UE1R8MT | 1.8µH | ±20% | 3.2±0.20mm | 1.6±0.20mm | 0.9±0.20mm | / | 0.25 | 1 | 50 | 55 |  |  |  | 250
CMP201209UE1R8MT | 1.8µH | ±20% | 2.0±0.20mm | 1.2±0.20mm | 0.9±0.20mm | / | 0.3 | 1 | 50 | 55 |  |  |  | 180
CMP321609UD1R8MT | 1.8µH | ±20% | 3.2±0.20mm | 1.6±0.20mm | 0.9±0.20mm | / | 0.24 | 1 | 50 | 55 |  |  |  | 900
CMP201209UD1R8MT | 1.8µH | ±20% | 2.0±0.20mm | 1.2±0.20mm | 0.9±0.20mm | / | 0.36 | 1 | 50 | 55 |  |  |  | 600
CMP321609UD1R5MT | 1.5µH | ±20% | 3.2±0.20mm | 1.6±0.20mm | 0.9±0.20mm | / | 0.17 | 1 | 50 | 60 |  |  |  | 1000
CMP201209UD1R5MT | 1.5µH | ±20% | 2.0±0.20mm | 1.2±0.20mm | 0.9±0.20mm | / | 0.3 | 1 | 50 | 60 |  |  |  | 700
CMP252009UD1R5MT | 1.5µH | ±20% | 2.5±0.20mm | 2.0±0.20mm | 0.9±0.20mm | / | 0.15 | 1 | 50 | 50 |  |  |  | 1500
CMP160808UE1R5MT | 1.5µH | ±20% | 1.6±0.20mm | 0.8±0.20mm | 0.8±0.20mm | / | 0.35 | 1 | 50 | 60 |  |  |  | 120
CMP321609UE1R5MT | 1.5µH | ±20% | 3.2±0.20mm | 1.6±0.20mm | 0.9±0.20mm | / | 0.25 | 1 | 50 | 60 |  |  |  | 250
CMP201209UE1R5MT | 1.5µH | ±20% | 2.0±0.20mm | 1.2±0.20mm | 0.9±0.20mm | / | 0.3 | 1 | 50 | 60 |  |  |  | 180
CMP321609UE1R2MT | 1.2µH | ±20% | 3.2±0.2mm | 1.6±0.2mm | 0.9±0.2mm | / | 0.2 | 1 | 50 | 65 | 1206 |  |  | 250
CMP201209UE1R2MT | 1.2µH | ±20% | 2.0±0.20mm | 1.2±0.20mm | 0.9±0.20mm | / | 0.26 | 1 | 50 | 65 |  |  |  | 220
CMP321609UD1R2MT | 1.2µH | ±20% | 3.2±0.20mm | 1.6±0.20mm | 0.9±0.20mm | / | 0.15 | 1 | 50 | 65 |  |  |  | 1200
CMP160808UE1R2MT | 1.2µH | ±20% | 1.6±0.20mm | 0.8±0.20mm | 0.8±0.20mm | / | 0.3 | 1 | 50 | 65 |  |  |  | 150
CMP252009UD1R2MT | 1.2µH | ±20% | 2.5±0.20mm | 2.0±0.20mm | 0.9±0.20mm | / | 0.15 | 1 | 50 | 50 |  |  |  | 1500
CMP201209UD1R2MT | 1.2µH | ±20% | 2.0±0.20mm | 1.2±0.20mm | 0.9±0.20mm | / | 0.24 | 1 | 50 | 65 |  |  |  | 800
CMH252010B1R0MT | 1.0µH | ±20% | 2.5±0.20mm | 2.0±0.20mm | 1.0±0.20mm | / | 0.06±25% | 1 | 50 | 70 | 252010 |  |  | 1600
CMH201609B1R0MT | 1.0µH | ±20% | 2.0±0.20mm | 1.6±0.20mm | 0.9±0.20mm | / | 0.10±25% | 1 | 50 | 70 | 201609 |  |  | 1400
CMH201209B1R0MT | 1.0µH | ±20% | 2.0±0.20mm | 1.2±0.20mm | 0.9±0.20mm | / | 0.11±25% | 1 | 50 | 75 | 0805 |  |  | 1150
CMH160808B1R0MT | 1.0µH | ±20% | 1.6±0.20mm | 0.8±0.20mm | 0.8±0.20mm | / | 0.20±30% | 1 | 50 | 98 | 0603 |  |  | 900
CMP160808UE1R0MT | 1.0µH | ±20% | 1.6±0.20mm | 0.8±0.20mm | 0.8±0.20mm | / | 0.3 | 1 | 50 | 75 |  |  |  | 150
CMP321609UD1R0MT | 1.0µH | ±20% | 3.2±0.20mm | 1.6±0.20mm | 0.9±0.20mm | / | 0.15 | 1 | 50 | 60 |  |  |  | 1200
CMP321609UE1R0MT | 1.0µH | ±20% | 3.2±0.20mm | 1.6±0.20mm | 0.9±0.20mm | / | 0.2 | 1 | 50 | 75 |  |  |  | 250
CMP201209UE1R0MT | 1.0µH | ±20% | 2.0±0.20mm | 1.2±0.20mm | 0.9±0.20mm | / | 0.26 | 1 | 50 | 75 |  |  |  | 220
CMP252009UD1R0MT | 1.0µH | ±20% | 2.5±0.20mm | 2.0±0.20mm | 0.9±0.20mm | / | 0.12 | 1 | 50 | 70 |  |  |  | 1500
CMP201209UD1R0MT | 1.0µH | ±20% | 2.0±0.20mm | 1.2±0.20mm | 0.9±0.20mm | / | 0.24 | 1 | 50 | 75 |  |  |  | 800
CMP201209VER82MT | 820nH | ±20% | 2.0±0.20mm | 1.2±0.20mm | 0.9±0.20mm | / | 0.36 | 1 | 50 | 100 |  |  |  | 200
CMP160808VER82MT | 820nH | ±20% | 1.6±0.20mm | 0.8±0.20mm | 0.8±0.20mm | / | 0.6 | 1 | 50 | 85 |  |  |  | 100
CMP201209VDR82MT | 820nH | ±20% | 2.0±0.20mm | 1.2±0.20mm | 0.9±0.20mm | / | 0.36 | 1 | 50 | 90 |  |  |  | 800
CMP321609VER82MT | 820nH | ±20% | 3.2±0.20mm | 1.6±0.20mm | 0.9±0.20mm | / | 0.3 | 1 | 50 | 100 |  |  |  | 220
CMP321609VER68MT | 680nH | ±20% | 3.2±0.2mm | 1.6±0.2mm | 0.9±0.2mm | / | 0.3 | 1 | 50 | 105 | 1206 |  |  | 220
CMP201209VER68MT | 680nH | ±20% | 2.0±0.20mm | 1.2±0.20mm | 0.9±0.20mm | / | 0.36 | 1 | 50 | 105 |  |  |  | 200
CMP160808VER68MT | 680nH | ±20% | 1.6±0.20mm | 0.8±0.20mm | 0.8±0.20mm | / | 0.55 | 1 | 50 | 90 |  |  |  | 100
CMP201209VDR68MT | 680nH | ±20% | 2.0±0.20mm | 1.2±0.20mm | 0.9±0.20mm | / | 0.36 | 1 | 50 | 95 |  |  |  | 800
CMH160808BR56MT | 560nH | ±20% | 1.6±0.20mm | 0.8±0.20mm | 0.8±0.20mm | / | 0.12±30% | 1 | 50 | 100 | 0603 |  |  | 1050
CMP201209VDR56MT | 560nH | ±20% | 2.0±0.20mm | 1.2±0.20mm | 0.9±0.20mm | / | 0.36 | 1 | 50 | 100 |  |  |  | 800
CMP321609VER56MT | 560nH | ±20% | 3.2±0.20mm | 1.6±0.20mm | 0.9±0.20mm | / | 0.3 | 1 | 50 | 115 |  |  |  | 220
CMP160808VER56MT | 560nH | ±20% | 1.6±0.20mm | 0.8±0.20mm | 0.8±0.20mm | / | 0.45 | 1 | 50 | 95 |  |  |  | 100
CMP201209VER56MT | 560nH | ±20% | 2.0±0.20mm | 1.2±0.20mm | 0.9±0.20mm | / | 0.36 | 1 | 50 | 115 |  |  |  | 200
CMH160808BR47MT | 470nH | ±20% | 1.6±0.20mm | 0.8±0.20mm | 0.8±0.20mm | / | 0.10±30% | 1 | 50 | 100 | 0603 |  |  | 1050
CMP201209VER47MT | 470nH | ±20% | 2.0±0.20mm | 1.2±0.20mm | 0.9±0.20mm | / | 0.3 | 1 | 50 | 125 |  |  |  | 250
CMP160808VER47MT | 470nH | ±20% | 1.6±0.20mm | 0.8±0.20mm | 0.8±0.20mm | / | 0.45 | 1 | 50 | 105 |  |  |  | 100
CMP321609VER47MT | 470nH | ±20% | 3.2±0.20mm | 1.6±0.20mm | 0.9±0.20mm | / | 0.3 | 1 | 50 | 125 |  |  |  | 220
CMP201209VDR47MT | 470nH | ±20% | 2.0±0.20mm | 1.2±0.20mm | 0.9±0.20mm | / | 0.15 | 1 | 50 | 100 |  |  |  | 1100
CMP321609VER39MT | 390nH | ±20% | 3.2±0.2mm | 1.6±0.2mm | 0.9±0.2mm | / | 0.3 | 1 | 50 | 135 | 1206 |  |  | 220
CMP201209VDR39MT | 390nH | ±20% | 2.0±0.20mm | 1.2±0.20mm | 0.9±0.20mm | / | 0.15 | 1 | 50 | 110 |  |  |  | 1100
CMP160808VER39MT | 390nH | ±20% | 1.6±0.20mm | 0.8±0.20mm | 0.8±0.20mm | / | 0.35 | 1 | 50 | 110 |  |  |  | 100
CMP201209VER39MT | 390nH | ±20% | 2.0±0.20mm | 1.2±0.20mm | 0.9±0.20mm | / | 0.3 | 1 | 50 | 135 |  |  |  | 250
CMP160808VER33MT | 330nH | ±20% | 1.6±0.20mm | 0.8±0.20mm | 0.8±0.20mm | / | 0.3 | 1 | 50 | 125 |  |  |  | 100
CMP321609VER33MT | 330nH | ±20% | 3.2±0.20mm | 1.6±0.20mm | 0.9±0.20mm | / | 0.2 | 1 | 50 | 145 |  |  |  | 350
CMP201209VER33MT | 330nH | ±20% | 2.0±0.20mm | 1.2±0.20mm | 0.9±0.20mm | / | 0.25 | 1 | 50 | 145 |  |  |  | 300
CMP201209VDR33MT | 330nH | ±20% | 2.0±0.20mm | 1.2±0.20mm | 0.9±0.20mm | / | 0.15 | 1 | 50 | 120 |  |  |  | 1100
CMP321609VER27MT | 270nH | ±20% | 3.2±0.20mm | 1.6±0.20mm | 0.9±0.20mm | / | 0.2 | 1 | 50 | 150 |  |  |  | 350
CMP201209VDR27MT | 270nH | ±20% | 2.0±0.20mm | 1.2±0.20mm | 0.9±0.20mm | / | 0.15 | 1 | 50 | 130 |  |  |  | 1100
CMP201209VER27MT | 270nH | ±20% | 2.0±0.20mm | 1.2±0.20mm | 0.9±0.20mm | / | 0.25 | 1 | 50 | 150 |  |  |  | 300
CMP160808VER27MT | 270nH | ±20% | 1.6±0.20mm | 0.8±0.20mm | 0.8±0.20mm | / | 0.3 | 1 | 50 | 136 |  |  |  | 100
CMP201209VDR22MT | 220nH | ±20% | 2.0±0.20mm | 1.2±0.20mm | 0.9±0.20mm | / | 0.15 | 1 | 50 | 150 |  |  |  | 1100
CMP201209VER22MT | 220nH | ±20% | 2.0±0.20mm | 1.2±0.20mm | 0.9±0.20mm | / | 0.25 | 1 | 50 | 170 |  |  |  | 300
CMP160808VER22MT | 220nH | ±20% | 1.6±0.20mm | 0.8±0.20mm | 0.8±0.20mm | / | 0.25 | 1 | 50 | 150 |  |  |  | 150
CMP321609VER22MT | 220nH | ±20% | 3.2±0.20mm | 1.6±0.20mm | 0.9±0.20mm | / | 0.2 | 1 | 50 | 170 |  |  |  | 350
CMP321609VER18MT | 180nH | ±20% | 3.2±0.20mm | 1.6±0.20mm | 0.9±0.20mm | / | 0.2 | 1 | 50 | 185 |  |  |  | 350
CMP201209VDR18MT | 180nH | ±20% | 2.0±0.20mm | 1.2±0.20mm | 0.9±0.20mm | / | 0.15 | 1 | 50 | 160 |  |  |  | 1100
CMP160808VER18MT | 180nH | ±20% | 1.6±0.20mm | 0.8±0.20mm | 0.8±0.20mm | / | 0.2 | 1 | 50 | 165 |  |  |  | 150
CMP201209VER18MT | 180nH | ±20% | 2.0±0.20mm | 1.2±0.20mm | 0.9±0.20mm | / | 0.25 | 1 | 50 | 185 |  |  |  | 300
CMP321609VER15MT | 150nH | ±20% | 3.2±0.2mm | 1.6±0.2mm | 0.9±0.2mm | / | 0.2 | 1 | 50 | 200 | 1206 |  |  | 350
CMP201209VDR15MT | 150nH | ±20% | 2.0±0.20mm | 1.2±0.20mm | 0.9±0.20mm | / | 0.15 | 1 | 50 | 175 |  |  |  | 1100
CMP160808VER15MT | 150nH | ±20% | 1.6±0.20mm | 0.8±0.20mm | 0.8±0.20mm | / | 0.2 | 1 | 50 | 180 |  |  |  | 150
CMP201209VER15MT | 150nH | ±20% | 2.0±0.20mm | 1.2±0.20mm | 0.9±0.20mm | / | 0.2 | 1 | 50 | 200 |  |  |  | 350
CMP160808VER12MT | 120nH | ±20% | 1.6±0.20mm | 0.8±0.20mm | 0.8±0.20mm | / | 0.2 | 1 | 50 | 205 |  |  |  | 150
CMP321609VER12MT | 120nH | ±20% | 3.2±0.20mm | 1.6±0.20mm | 0.9±0.20mm | / | 0.2 | 1 | 50 | 220 |  |  |  | 350
CMP201209VDR12MT | 120nH | ±20% | 2.0±0.20mm | 1.2±0.20mm | 0.9±0.20mm | / | 0.15 | 1 | 50 | 200 |  |  |  | 1100
CMP201209VER12MT | 120nH | ±20% | 2.0±0.20mm | 1.2±0.20mm | 0.9±0.20mm | / | 0.2 | 1 | 50 | 220 |  |  |  | 350
CMP160808VER10MT | 100nH | ±20% | 1.6±0.20mm | 0.8±0.20mm | 0.8±0.20mm | / | 0.15 | 1 | 50 | 240 |  |  |  | 150
CMP201209VER10MT | 100nH | ±20% | 2.0±0.20mm | 1.2±0.20mm | 0.9±0.20mm | / | 0.2 | 1 | 50 | 235 |  |  |  | 350
CMP201209VDR10MT | 100nH | ±20% | 2.0±0.20mm | 1.2±0.20mm | 0.9±0.20mm | / | 0.15 | 1 | 50 | 210 |  |  |  | 1100
CMP321609VER10MT | 100nH | ±20% | 3.2±0.20mm | 1.6±0.20mm | 0.9±0.20mm | / | 0.2 | 1 | 50 | 235 |  |  |  | 350
CMP201209VD82NMT | 82nH | ±20% | 2.0±0.20mm | 1.2±0.20mm | 0.9±0.20mm | / | 0.15 | 1 | 50 | 250 |  |  |  | 1100
CMP201209VE82NMT | 82nH | ±20% | 2.0±0.20mm | 1.2±0.20mm | 0.9±0.20mm | / | 0.2 | 1 | 50 | 280 |  |  |  | 350
CMP321609VE82NMT | 82nH | ±20% | 3.2±0.20mm | 1.6±0.20mm | 0.9±0.20mm | / | 0.2 | 1 | 50 | 280 |  |  |  | 450
CMP160808VE82NMT | 82nH | ±20% | 1.6±0.20mm | 0.8±0.20mm | 0.8±0.20mm | / | 0.12 | 1 | 50 | 245 |  |  |  | 150
CMP160808VE68NMT | 68nH | ±20% | 1.6±0.20mm | 0.8±0.20mm | 0.8±0.20mm | / | 0.12 | 1 | 50 | 250 |  |  |  | 150
CMP201209VE68NMT | 68nH | ±20% | 2.0±0.20mm | 1.2±0.20mm | 0.9±0.20mm | / | 0.2 | 1 | 50 | 280 |  |  |  | 350
CMP201209VD68NMT | 68nH | ±20% | 2.0±0.20mm | 1.2±0.20mm | 0.9±0.20mm | / | 0.15 | 1 | 50 | 250 |  |  |  | 1100
CMP321609VE68NMT | 68nH | ±20% | 3.2±0.20mm | 1.6±0.20mm | 0.9±0.20mm | / | 0.2 | 1 | 50 | 280 |  |  |  | 450
CMP321609VE56NMT | 56nH | ±20% | 3.2±0.2mm | 1.6±0.2mm | 0.9±0.2mm | / | 0.15 | 1 | 50 | 320 | 1206 |  |  | 450
CMP201209VD56NMT | 56nH | ±20% | 2.0±0.20mm | 1.2±0.20mm | 0.9±0.20mm | / | 0.1 | 1 | 50 | 280 |  |  |  | 1100
CMP201209VE56NMT | 56nH | ±20% | 2.0±0.20mm | 1.2±0.20mm | 0.9±0.20mm | / | 0.15 | 1 | 50 | 320 |  |  |  | 350
CMP160808VE56NMT | 56nH | ±20% | 1.6±0.20mm | 0.8±0.20mm | 0.8±0.20mm | / | 0.12 | 1 | 50 | 260 |  |  |  | 150
CMP201209VD47NMT | 47nH | ±20% | 2.0±0.20mm | 1.2±0.20mm | 0.9±0.20mm | / | 0.1 | 1 | 50 | 280 |  |  |  | 1100
CMP160808VE47NMT | 47nH | ±20% | 1.6±0.20mm | 0.8±0.20mm | 0.8±0.20mm | / | 0.12 | 1 | 50 | 260 |  |  |  | 150
CMP321609VE47NMT | 47nH | ±20% | 3.2±0.20mm | 1.6±0.20mm | 0.9±0.20mm | / | 0.15 | 1 | 50 | 320 |  |  |  | 450
CMP201209VE47NMT | 47nH | ±20% | 2.0±0.20mm | 1.2±0.20mm | 0.9±0.20mm | / | 0.15 | 1 | 50 | 320 |  |  |  | 350